## Data
Number | C(at%) | Al(at%) | V(at%) | Cr(at%) | Mn(at%) | Fe(at%) | Co(at%) | Ni(at%) | Cu(at%) | Mo(at%) | Hom_Temp(K) | CR(%) | Anneal_Temp(K) | Anneal_Time(h) | YS(Mpa) | UTS(Mpa) | El(%) | Ref. | URL
1 | 0 | 0 | 10 | 15 | 0 | 40 | 10 | 25 | 0 | 0 | 1373 | 75 | 1173 | 0.1666667 | 397 | 721 | 58 | Jo, Y. H., Choi, W. M., Sohn, S. S., Kim, H. S., Lee, B. J., & Lee, S. (2018). Role of brittle sigma phase in cryogenic-temperature-strength improvement of non-equi-atomic Fe-rich VCrMnFeCoNi high entropy alloys. Materials Science and Engineering: A, 724, 403-410. | https://www.sciencedirect.com/science/article/pii/S0921509318304878
2 | 0 | 0 | 10 | 15 | 5 | 35 | 10 | 25 | 0 | 0 | 1373 | 75 | 1173 | 0.1666667 | 442 | 745 | 53 | Jo, Y. H., Choi, W. M., Sohn, S. S., Kim, H. S., Lee, B. J., & Lee, S. (2018). Role of brittle sigma phase in cryogenic-temperature-strength improvement of non-equi-atomic Fe-rich VCrMnFeCoNi high entropy alloys. Materials Science and Engineering: A, 724, 403-410. | https://www.sciencedirect.com/science/article/pii/S0921509318304878
3 | 0 | 0 | 10 | 15 | 10 | 30 | 10 | 25 | 0 | 0 | 1373 | 75 | 1173 | 0.1666667 | 544 | 860 | 46.2 | Jo, Y. H., Choi, W. M., Sohn, S. S., Kim, H. S., Lee, B. J., & Lee, S. (2018). Role of brittle sigma phase in cryogenic-temperature-strength improvement of non-equi-atomic Fe-rich VCrMnFeCoNi high entropy alloys. Materials Science and Engineering: A, 724, 403-410. | https://www.sciencedirect.com/science/article/pii/S0921509318304878
4 | 0 | 0 | 20 | 15 | 0 | 20 | 0 | 45 | 0 | 0 | 1373 | 75 | 1273 | 0.1666667 | 352 | 790 | 64.2 | Jo, Y. H., Choi, W. M., Kim, D. G., Zargaran, A., Lee, K., Sung, H., ... & Lee, S. (2019). Utilization of brittle σ phase for strengthening and strain hardening in ductile VCrFeNi high-entropy alloy. Materials Science and Engineering: A, 743, 665-674. | https://www.sciencedirect.com/science/article/pii/S0921509318316587
5 | 0 | 0 | 20 | 15 | 0 | 20 | 0 | 45 | 0 | 0 | 1373 | 75 | 1223 | 0.1666667 | 555 | 976 | 45.6 | Jo, Y. H., Choi, W. M., Kim, D. G., Zargaran, A., Lee, K., Sung, H., ... & Lee, S. (2019). Utilization of brittle σ phase for strengthening and strain hardening in ductile VCrFeNi high-entropy alloy. Materials Science and Engineering: A, 743, 665-674. | https://www.sciencedirect.com/science/article/pii/S0921509318316587
6 | 0 | 0 | 20 | 15 | 0 | 20 | 0 | 45 | 0 | 0 | 1373 | 75 | 1173 | 0.1666667 | 587 | 1013 | 38.5 | Jo, Y. H., Choi, W. M., Kim, D. G., Zargaran, A., Lee, K., Sung, H., ... & Lee, S. (2019). Utilization of brittle σ phase for strengthening and strain hardening in ductile VCrFeNi high-entropy alloy. Materials Science and Engineering: A, 743, 665-674. | https://www.sciencedirect.com/science/article/pii/S0921509318316587
7 | 0 | 0 | 20 | 15 | 0 | 20 | 0 | 45 | 0 | 0 | 1373 | 75 | 1073 | 0.1666667 | 715 | 1149 | 19.6 | Jo, Y. H., Choi, W. M., Kim, D. G., Zargaran, A., Lee, K., Sung, H., ... & Lee, S. (2019). Utilization of brittle σ phase for strengthening and strain hardening in ductile VCrFeNi high-entropy alloy. Materials Science and Engineering: A, 743, 665-674. | https://www.sciencedirect.com/science/article/pii/S0921509318316587
8 | 0 | 0 | 10 | 10 | 0 | 45 | 10 | 25 | 0 | 0 | 1373 | 75 | 1173 | 0.1666667 | 339 | 684 | 47 | Jo, Y. H., Choi, W. M., Kim, D. G., Zargaran, A., Sohn, S. S., Kim, H. S., ... & Lee, S. (2019). FCC to BCC transformation-induced plasticity based on thermodynamic phase stability in novel V10Cr10Fe45CoxNi35− x medium-entropy alloys. Scientific reports, 9(1), 1-14. | https://www.nature.com/articles/s41598-019-39570-y
9 | 0 | 0 | 10 | 10 | 0 | 45 | 20 | 15 | 0 | 0 | 1373 | 75 | 1173 | 0.1666667 | 345 | 689 | 52.6 | Jo, Y. H., Choi, W. M., Kim, D. G., Zargaran, A., Sohn, S. S., Kim, H. S., ... & Lee, S. (2019). FCC to BCC transformation-induced plasticity based on thermodynamic phase stability in novel V10Cr10Fe45CoxNi35− x medium-entropy alloys. Scientific reports, 9(1), 1-14. | https://www.nature.com/articles/s41598-019-39570-y
10 | 0 | 0 | 10 | 10 | 0 | 45 | 30 | 5 | 0 | 0 | 1373 | 75 | 1173 | 0.1666667 | 348 | 714 | 62 | Jo, Y. H., Choi, W. M., Kim, D. G., Zargaran, A., Sohn, S. S., Kim, H. S., ... & Lee, S. (2019). FCC to BCC transformation-induced plasticity based on thermodynamic phase stability in novel V10Cr10Fe45CoxNi35− x medium-entropy alloys. Scientific reports, 9(1), 1-14. | https://www.nature.com/articles/s41598-019-39570-y
11 | 0 | 0 | 10 | 10 | 0 | 45 | 35 | 0 | 0 | 0 | 1373 | 75 | 1173 | 0.1666667 | 427 | 745 | 70.1 | Jo, Y. H., Choi, W. M., Kim, D. G., Zargaran, A., Sohn, S. S., Kim, H. S., ... & Lee, S. (2019). FCC to BCC transformation-induced plasticity based on thermodynamic phase stability in novel V10Cr10Fe45CoxNi35− x medium-entropy alloys. Scientific reports, 9(1), 1-14. | https://www.nature.com/articles/s41598-019-39570-y
12 | 0 | 0 | 10 | 10 | 0 | 45 | 30 | 5 | 0 | 0 | 1373 | 75 | 1273 | 0.3333333 | 359 | 732 | 55.8 | Yang, J., Jo, Y. H., Kim, D. W., Choi, W. M., Kim, H. S., Lee, B. J., ... & Lee, S. (2020). Effects of transformation-induced plasticity (TRIP) on tensile property improvement of Fe45Co30Cr10V10Ni5-xMnx high-entropy alloys. Materials Science and Engineering: A, 772, 138809. | https://www.sciencedirect.com/science/article/pii/S0921509319315941
13 | 0 | 0 | 10 | 10 | 2.5 | 45 | 30 | 2.5 | 0 | 0 | 1373 | 75 | 1273 | 0.25 | 345 | 769 | 57.2 | Yang, J., Jo, Y. H., Kim, D. W., Choi, W. M., Kim, H. S., Lee, B. J., ... & Lee, S. (2020). Effects of transformation-induced plasticity (TRIP) on tensile property improvement of Fe45Co30Cr10V10Ni5-xMnx high-entropy alloys. Materials Science and Engineering: A, 772, 138809. | https://www.sciencedirect.com/science/article/pii/S0921509319315941
14 | 0 | 0 | 10 | 10 | 5 | 45 | 30 | 0 | 0 | 0 | 1373 | 75 | 1273 | 0.1666667 | 374 | 802 | 66.5 | Yang, J., Jo, Y. H., Kim, D. W., Choi, W. M., Kim, H. S., Lee, B. J., ... & Lee, S. (2020). Effects of transformation-induced plasticity (TRIP) on tensile property improvement of Fe45Co30Cr10V10Ni5-xMnx high-entropy alloys. Materials Science and Engineering: A, 772, 138809. | https://www.sciencedirect.com/science/article/pii/S0921509319315941
15 | 0 | 0 | 10 | 10 | 0 | 45 | 20 | 15 | 0 | 0 | 1373 | 75 | 1173 | 1 | 294 | 625 | 36 | Jo, Y. H., Doh, K. Y., Kim, D. G., Lee, K., Kim, D. W., Sung, H., ... & Lee, S. (2019). Cryogenic-temperature fracture toughness analysis of non-equi-atomic V10Cr10Fe45Co20Ni15 high-entropy alloy. Journal of Alloys and Compounds, 809, 151864. | https://www.sciencedirect.com/science/article/pii/S0925838819331032
16 | 0 | 0 | 10 | 10 | 0 | 45 | 30 | 5 | 0 | 0 | 1373 | 75 | 1223 | 1 | 257 | 645 | 60.2 | Jo, Y. H., Yang, J., Doh, K. Y., An, W., Kim, D. W., Sung, H., ... & Lee, S. (2020). Analysis of damage-tolerance of TRIP-assisted V10Cr10Fe45Co30Ni5 high-entropy alloy at room and cryogenic temperatures. Journal of Alloys and Compounds, 844, 156090. | https://www.sciencedirect.com/science/article/pii/S0925838820324543
17 | 0 | 0 | 10 | 10 | 0 | 45 | 30 | 5 | 0 | 0 | 1473 | 50 | 1123 | 1 | 397 | 731 | 40 | Jo, Y. H., Yang, J., Doh, K. Y., An, W., Kim, D. W., Sung, H., ... & Lee, S. (2020). Analysis of damage-tolerance of TRIP-assisted V10Cr10Fe45Co30Ni5 high-entropy alloy at room and cryogenic temperatures. Journal of Alloys and Compounds, 844, 156090. | https://www.sciencedirect.com/science/article/pii/S0925838820324543
18 | 0 | 0 | 10 | 10 | 0 | 40 | 30 | 10 | 0 | 0 | 1373 | 80 | 1173 | 0.1666667 | 470 | 787 | 44 | Kim, D. G., Jo, Y. H., Yang, J., Choi, W. M., Kim, H. S., Lee, B. J., ... & Lee, S. (2019). Ultrastrong duplex high-entropy alloy with 2 GPa cryogenic strength enabled by an accelerated martensitic transformation. Scripta Materialia, 171, 67-72. | https://www.sciencedirect.com/science/article/pii/S1359646219303689
19 | 0 | 0 | 10 | 10 | 0 | 45 | 30 | 5 | 0 | 0 | 1373 | 80 | 1173 | 0.1666667 | 451 | 790 | 49.4 | Kim, D. G., Jo, Y. H., Yang, J., Choi, W. M., Kim, H. S., Lee, B. J., ... & Lee, S. (2019). Ultrastrong duplex high-entropy alloy with 2 GPa cryogenic strength enabled by an accelerated martensitic transformation. Scripta Materialia, 171, 67-72. | https://www.sciencedirect.com/science/article/pii/S1359646219303689
20 | 0 | 0 | 10 | 10 | 0 | 50 | 30 | 0 | 0 | 0 | 1373 | 80 | 1173 | 0.1666667 | 409 | 1026 | 29.3 | Kim, D. G., Jo, Y. H., Yang, J., Choi, W. M., Kim, H. S., Lee, B. J., ... & Lee, S. (2019). Ultrastrong duplex high-entropy alloy with 2 GPa cryogenic strength enabled by an accelerated martensitic transformation. Scripta Materialia, 171, 67-72. | https://www.sciencedirect.com/science/article/pii/S1359646219303689
21 | 0 | 0 | 0 | 0 | 30 | 0 | 10 | 40 | 20 | 0 | 1173 | 75 | 873 | 0.1666667 | 457 | 772 | 35.2 | Kim, D. G., Jo, Y. H., Park, J. M., Choi, W. M., Kim, H. S., Lee, B. J., ... & Lee, S. (2020). Effects of annealing temperature on microstructures and tensile properties of a single FCC phase CoCuMnNi high-entropy alloy. Journal of Alloys and Compounds, 812, 152111. | https://www.sciencedirect.com/science/article/pii/S0925838819333572
22 | 0 | 0 | 0 | 0 | 30 | 0 | 10 | 40 | 20 | 0 | 1173 | 75 | 973 | 0.1666667 | 402 | 735 | 45.5 | Kim, D. G., Jo, Y. H., Park, J. M., Choi, W. M., Kim, H. S., Lee, B. J., ... & Lee, S. (2020). Effects of annealing temperature on microstructures and tensile properties of a single FCC phase CoCuMnNi high-entropy alloy. Journal of Alloys and Compounds, 812, 152111. | https://www.sciencedirect.com/science/article/pii/S0925838819333572
23 | 0 | 0 | 0 | 0 | 30 | 0 | 10 | 40 | 20 | 0 | 1173 | 75 | 1023 | 0.1666667 | 339 | 713 | 50.5 | Kim, D. G., Jo, Y. H., Park, J. M., Choi, W. M., Kim, H. S., Lee, B. J., ... & Lee, S. (2020). Effects of annealing temperature on microstructures and tensile properties of a single FCC phase CoCuMnNi high-entropy alloy. Journal of Alloys and Compounds, 812, 152111. | https://www.sciencedirect.com/science/article/pii/S0925838819333572
24 | 0 | 0 | 0 | 0 | 30 | 0 | 10 | 40 | 20 | 0 | 1173 | 75 | 1073 | 0.1666667 | 302 | 700 | 53.5 | Kim, D. G., Jo, Y. H., Park, J. M., Choi, W. M., Kim, H. S., Lee, B. J., ... & Lee, S. (2020). Effects of annealing temperature on microstructures and tensile properties of a single FCC phase CoCuMnNi high-entropy alloy. Journal of Alloys and Compounds, 812, 152111. | https://www.sciencedirect.com/science/article/pii/S0925838819333572
25 | 0 | 0 | 0 | 0 | 30 | 0 | 10 | 40 | 20 | 0 | 1173 | 75 | 1173 | 0.1666667 | 235 | 585 | 60.4 | Kim, D. G., Jo, Y. H., Park, J. M., Choi, W. M., Kim, H. S., Lee, B. J., ... & Lee, S. (2020). Effects of annealing temperature on microstructures and tensile properties of a single FCC phase CoCuMnNi high-entropy alloy. Journal of Alloys and Compounds, 812, 152111. | https://www.sciencedirect.com/science/article/pii/S0925838819333572
26 | 0 | 0 | 15 | 15 | 0 | 14 | 30 | 26 | 0 | 0 | 1373 | 75 | 1173 | 1 | 368 | 818 | 59.77 | unpublished | unpublished
27 | 0 | 0 | 15 | 15 | 0 | 14 | 30 | 26 | 0 | 0 | 1373 | 75 | 1273 | 1 | 331 | 773 | 66.5 | unpublished | unpublished
28 | 0 | 0 | 15 | 15 | 0 | 14 | 30 | 26 | 0 | 0 | 1373 | 75 | 1373 | 1 | 323 | 745 | 71.2 | unpublished | unpublished
29 | 0 | 0 | 15 | 15 | 0 | 14 | 30 | 26 | 0 | 0 | 1373 | 75 | 1473 | 1 | 313 | 720 | 69.3 | unpublished | unpublished
30 | 0 | 0 | 15 | 20 | 0 | 8 | 24 | 33 | 0 | 0 | 1373 | 75 | 1173 | 1 | 391 | 836 | 63 | unpublished | unpublished
31 | 0 | 0 | 15 | 20 | 0 | 8 | 24 | 33 | 0 | 0 | 1373 | 75 | 1273 | 1 | 348 | 792 | 65.5 | unpublished | unpublished
32 | 0 | 0 | 15 | 20 | 0 | 8 | 24 | 33 | 0 | 0 | 1373 | 75 | 1373 | 1 | 349 | 769 | 69.1 | unpublished | unpublished
33 | 0 | 0 | 15 | 20 | 0 | 8 | 24 | 33 | 0 | 0 | 1373 | 75 | 1473 | 1 | 340 | 748 | 67.9 | unpublished | unpublished
34 | 0 | 0 | 10 | 20 | 0 | 15 | 30 | 25 | 0 | 0 | 1373 | 75 | 1173 | 1 | 467 | 883 | 46.3 | unpublished | unpublished
35 | 0 | 0 | 10 | 20 | 5 | 15 | 20 | 30 | 0 | 0 | 1373 | 75 | 1173 | 1 | 521 | 879 | 40.3 | unpublished | unpublished
36 | 0 | 0 | 10 | 20 | 5 | 20 | 10 | 35 | 0 | 0 | 1373 | 75 | 1173 | 1 | 479 | 832 | 39 | unpublished | unpublished
37 | 0 | 0 | 10 | 20 | 10 | 15 | 5 | 40 | 0 | 0 | 1373 | 75 | 1173 | 1 | 523 | 870 | 35.7 | unpublished | unpublished
38 | 0 | 0 | 10 | 20 | 5 | 10 | 10 | 45 | 0 | 0 | 1373 | 75 | 1173 | 1 | 479 | 848 | 45.3 | unpublished | unpublished
39 | 0 | 0 | 0 | 20 | 10 | 20 | 30 | 20 | 0 | 0 | 1373 | 75 | 1173 | 0.1666667 | 470 | 746 | 55 | unpublished | unpublished
40 | 0 | 0 | 0 | 25 | 5 | 10 | 20 | 40 | 0 | 0 | 1373 | 75 | 1173 | 0.1666667 | 476 | 792 | 46 | Choi, W. M., Jo, Y. H., Sohn, S. S., Lee, S., & Lee, B. J. (2018). Understanding the physical metallurgy of the CoCrFeMnNi high-entropy alloy: an atomistic simulation study. npj Computational Materials, 4(1), 1-9. | https://www.nature.com/articles/s41524-017-0060-9
41 | 0 | 0 | 0 | 25 | 5 | 20 | 10 | 40 | 0 | 0 | 1373 | 75 | 1173 | 0.1666667 | 367 | 751 | 44.2 | Choi, W. M., Jo, Y. H., Sohn, S. S., Lee, S., & Lee, B. J. (2018). Understanding the physical metallurgy of the CoCrFeMnNi high-entropy alloy: an atomistic simulation study. npj Computational Materials, 4(1), 1-9. | https://www.nature.com/articles/s41524-017-0060-9
42 | 0 | 9.09 | 0 | 18.182 | 18.182 | 18.182 | 18.182 | 18.182 | 0 | 0 | 1473 | 79 | 1273 | 2 | 537 | 874 | 31.6 | Park, J. M., Moon, J., Bae, J. W., Kim, D. H., Jo, Y. H., Lee, S., & Kim, H. S. (2019). Role of BCC phase on tensile behavior of dual-phase Al0. 5CoCrFeMnNi high-entropy alloy at cryogenic temperature. Materials Science and Engineering: A, 746, 443-447. | https://www.sciencedirect.com/science/article/pii/S0921509319300474
43 | 0 | 0 | 0 | 10 | 0 | 57.5 | 16.25 | 16.25 | 0 | 0 | 1373 | 79 | 1073 | 0.1666667 | 274 | 568 | 86 | unpublished | unpublished
44 | 0 | 0 | 0 | 10 | 0 | 55 | 17.5 | 17.5 | 0 | 0 | 1373 | 79 | 1073 | 0.1666667 | 280 | 550 | 68 | unpublished | unpublished
45 | 1 | 0 | 0 | 12.5 | 0 | 55 | 17.5 | 10 | 0 | 4 | 1373 | 79 | 1173 | 1 | 612 | 1034 | 52 | Kwon, H., Moon, J., Bae, J. W., Park, J. M., Son, S., Do, H. S., ... & Kim, H. S. (2020). Precipitation-driven metastability engineering of carbon-doped CoCrFeNiMo medium-entropy alloys at cryogenic temperature. Scripta Materialia, 188, 140-145. | https://www.sciencedirect.com/science/article/pii/S1359646220304759
46 | 2 | 0 | 0 | 12.5 | 0 | 55 | 17.5 | 10 | 0 | 3 | 1373 | 79 | 1173 | 1 | 617 | 1057 | 52 | Kwon, H., Moon, J., Bae, J. W., Park, J. M., Son, S., Do, H. S., ... & Kim, H. S. (2020). Precipitation-driven metastability engineering of carbon-doped CoCrFeNiMo medium-entropy alloys at cryogenic temperature. Scripta Materialia, 188, 140-145. | https://www.sciencedirect.com/science/article/pii/S1359646220304759
47 | 0 | 15 | 0 | 0 | 28.333 | 28.333 | 0 | 0 | 28.334 | 0 | 1073 | 86 | 1073 | 1 | 642 | 941 | 37 | Ming, K., Bi, X., & Wang, J. (2017). Microstructures and deformation mechanisms of Cr26Mn20Fe20Co20Ni14 alloys. Materials Characterization, 134, 194-201. | https://www.sciencedirect.com/science/article/pii/S1044580317324804
48 | 0 | 0 | 0 | 12.5 | 0 | 55 | 17.5 | 10 | 0 | 5 | 1423 | 50 | 1273 | 1 | 264 | 652 | 81.2 | unpublished | unpublished
49 | 0 | 0 | 0 | 12.5 | 0 | 55 | 17.5 | 10 | 0 | 5 | 1423 | 50 | 1373 | 0.08333333 | 253 | 492 | 23.6 | unpublished | unpublished
50 | 0 | 0 | 0 | 12.5 | 0 | 55 | 17.5 | 10 | 0 | 5 | 1423 | 50 | 1373 | 0.1666667 | 330 | 583 | 42.4 | unpublished | unpublished
51 | 0 | 0 | 0 | 12.5 | 0 | 55 | 17.5 | 10 | 0 | 5 | 1423 | 50 | 1373 | 0.3333333 | 309 | 630 | 71.8 | unpublished | unpublished
52 | 0 | 0 | 0 | 20 | 20 | 20 | 20 | 20 | 0 | 0 | 1373 | 60 | 1073 | 1 | 387 | 759 | 57 | Gludovatz, B., Hohenwarter, A., Catoor, D., Chang, E. H., George, E. P., & Ritchie, R. O. (2014). A fracture-resistant high-entropy alloy for cryogenic applications. Science, 345(6201), 1153-1158. | https://www.science.org/doi/full/10.1126/science.1254581
53 | 0 | 0 | 0 | 25 | 0 | 25 | 25 | 25 | 0 | 0 | 1473 | 92 | 1173 | 1 | 280 | 710 | 40 | Wu, Z., Bei, H., Pharr, G. M., & George, E. P. (2014). Temperature dependence of the mechanical properties of equiatomic solid solution alloys with face-centered cubic crystal structures. Acta Materialia, 81, 428-441. | https://www.sciencedirect.com/science/article/pii/S1359645414006272
54 | 0 | 0 | 0 | 0 | 25 | 25 | 25 | 25 | 0 | 0 | 1373 | 90 | 1273 | 1 | 200 | 550 | 38 | Wu, Z., Bei, H., Pharr, G. M., & George, E. P. (2014). Temperature dependence of the mechanical properties of equiatomic solid solution alloys with face-centered cubic crystal structures. Acta Materialia, 81, 428-441. | https://www.sciencedirect.com/science/article/pii/S1359645414006272
55 | 0 | 0 | 0 | 25 | 25 | 0 | 25 | 25 | 0 | 0 | 1373 | 90 | 1273 | 1 | 260 | 690 | 43 | Wu, Z., Bei, H., Pharr, G. M., & George, E. P. (2014). Temperature dependence of the mechanical properties of equiatomic solid solution alloys with face-centered cubic crystal structures. Acta Materialia, 81, 428-441. | https://www.sciencedirect.com/science/article/pii/S1359645414006272
56 | 0 | 0 | 0 | 0 | 0 | 33.333 | 33.333 | 33.333 | 0 | 0 | 1473 | 92 | 1173 | 1 | 195 | 507 | 32 | Wu, Z., Bei, H., Pharr, G. M., & George, E. P. (2014). Temperature dependence of the mechanical properties of equiatomic solid solution alloys with face-centered cubic crystal structures. Acta Materialia, 81, 428-441. | https://www.sciencedirect.com/science/article/pii/S1359645414006272
57 | 0 | 0 | 0 | 33.333 | 0 | 0 | 33.333 | 33.333 | 0 | 0 | 1473 | 92 | 1273 | 1 | 310 | 835 | 63 | Wu, Z., Bei, H., Pharr, G. M., & George, E. P. (2014). Temperature dependence of the mechanical properties of equiatomic solid solution alloys with face-centered cubic crystal structures. Acta Materialia, 81, 428-441. | https://www.sciencedirect.com/science/article/pii/S1359645414006272
58 | 0 | 0 | 0 | 0 | 33.333 | 33.333 | 0 | 33.333 | 0 | 0 | 1373 | 90 | 1173 | 1 | 220 | 600 | 30 | Wu, Z., Bei, H., Pharr, G. M., & George, E. P. (2014). Temperature dependence of the mechanical properties of equiatomic solid solution alloys with face-centered cubic crystal structures. Acta Materialia, 81, 428-441. | https://www.sciencedirect.com/science/article/pii/S1359645414006272
59 | 0 | 0 | 0 | 0 | 33.333 | 0 | 33.333 | 33.333 | 0 | 0 | 1373 | 90 | 1173 | 1 | 215 | 630 | 36 | Wu, Z., Bei, H., Pharr, G. M., & George, E. P. (2014). Temperature dependence of the mechanical properties of equiatomic solid solution alloys with face-centered cubic crystal structures. Acta Materialia, 81, 428-441. | https://www.sciencedirect.com/science/article/pii/S1359645414006272
60 | 0 | 0 | 0 | 0 | 0 | 50 | 0 | 50 | 0 | 0 | 1473 | 92 | 1173 | 1 | 180 | 500 | 36 | Wu, Z., Bei, H., Pharr, G. M., & George, E. P. (2014). Temperature dependence of the mechanical properties of equiatomic solid solution alloys with face-centered cubic crystal structures. Acta Materialia, 81, 428-441. | https://www.sciencedirect.com/science/article/pii/S1359645414006272
61 | 0 | 0 | 0 | 0 | 0 | 0 | 50 | 50 | 0 | 0 | 1473 | 92 | 1073 | 1 | 100 | 535 | 42 | Wu, Z., Bei, H., Pharr, G. M., & George, E. P. (2014). Temperature dependence of the mechanical properties of equiatomic solid solution alloys with face-centered cubic crystal structures. Acta Materialia, 81, 428-441. | https://www.sciencedirect.com/science/article/pii/S1359645414006272
62 | 0 | 0 | 0 | 20 | 20 | 40 | 0 | 20 | 0 | 0 | 1473 | 0 | 923 | 0.1666667 | 350 | 701 | 61 | Bian, B. B., Guo, N., Yang, H. J., Guo, R. P., Yang, L., Wu, Y. C., & Qiao, J. W. (2020). A novel cobalt-free FeMnCrNi medium-entropy alloy with exceptional yield strength and ductility at cryogenic temperature. Journal of Alloys and Compounds, 827, 153981. | https://www.sciencedirect.com/science/article/pii/S0925838820303443
63 | 0 | 0 | 0 | 20 | 20 | 40 | 0 | 20 | 0 | 0 | 1473 | 50 | 923 | 0.1666667 | 740 | 800 | 16 | Bian, B. B., Guo, N., Yang, H. J., Guo, R. P., Yang, L., Wu, Y. C., & Qiao, J. W. (2020). A novel cobalt-free FeMnCrNi medium-entropy alloy with exceptional yield strength and ductility at cryogenic temperature. Journal of Alloys and Compounds, 827, 153981. | https://www.sciencedirect.com/science/article/pii/S0925838820303443
64 | 0 | 0 | 0 | 20 | 20 | 40 | 0 | 20 | 0 | 0 | 1473 | 70 | 923 | 0.1666667 | 1000 | 1000 | 6 | Bian, B. B., Guo, N., Yang, H. J., Guo, R. P., Yang, L., Wu, Y. C., & Qiao, J. W. (2020). A novel cobalt-free FeMnCrNi medium-entropy alloy with exceptional yield strength and ductility at cryogenic temperature. Journal of Alloys and Compounds, 827, 153981. | https://www.sciencedirect.com/science/article/pii/S0925838820303443
65 | 1 | 0 | 0 | 19.8 | 19.8 | 19.8 | 19.8 | 19.8 | 0 | 0 | 1273 | 80 | 0 | 0 | 1360 | 1470 | 15 | Stepanov, N. D., Shaysultanov, D. G., Chernichenko, R. S., Yurchenko, N. Y., Zherebtsov, S. V., Tikhonovsky, M. A., & Salishchev, G. A. (2017). Effect of thermomechanical processing on microstructure and mechanical properties of the carbon-containing CoCrFeNiMn high entropy alloy. Journal of Alloys and Compounds, 693, 394-405. | https://www.sciencedirect.com/science/article/pii/S0925838816329620
66 | 1 | 0 | 0 | 19.8 | 19.8 | 19.8 | 19.8 | 19.8 | 0 | 0 | 1273 | 80 | 973 | 0.5 | 1070 | 1270 | 14 | Stepanov, N. D., Shaysultanov, D. G., Chernichenko, R. S., Yurchenko, N. Y., Zherebtsov, S. V., Tikhonovsky, M. A., & Salishchev, G. A. (2017). Effect of thermomechanical processing on microstructure and mechanical properties of the carbon-containing CoCrFeNiMn high entropy alloy. Journal of Alloys and Compounds, 693, 394-405. | https://www.sciencedirect.com/science/article/pii/S0925838816329620
67 | 1 | 0 | 0 | 19.8 | 19.8 | 19.8 | 19.8 | 19.8 | 0 | 0 | 1273 | 80 | 1073 | 0.5 | 720 | 980 | 37 | Stepanov, N. D., Shaysultanov, D. G., Chernichenko, R. S., Yurchenko, N. Y., Zherebtsov, S. V., Tikhonovsky, M. A., & Salishchev, G. A. (2017). Effect of thermomechanical processing on microstructure and mechanical properties of the carbon-containing CoCrFeNiMn high entropy alloy. Journal of Alloys and Compounds, 693, 394-405. | https://www.sciencedirect.com/science/article/pii/S0925838816329620
68 | 1 | 0 | 0 | 19.8 | 19.8 | 19.8 | 19.8 | 19.8 | 0 | 0 | 1273 | 80 | 1173 | 0.5 | 570 | 880 | 48 | Stepanov, N. D., Shaysultanov, D. G., Chernichenko, R. S., Yurchenko, N. Y., Zherebtsov, S. V., Tikhonovsky, M. A., & Salishchev, G. A. (2017). Effect of thermomechanical processing on microstructure and mechanical properties of the carbon-containing CoCrFeNiMn high entropy alloy. Journal of Alloys and Compounds, 693, 394-405. | https://www.sciencedirect.com/science/article/pii/S0925838816329620
69 | 1 | 0 | 0 | 19.8 | 19.8 | 19.8 | 19.8 | 19.8 | 0 | 0 | 1273 | 80 | 1373 | 0.5 | 380 | 810 | 66 | Stepanov, N. D., Shaysultanov, D. G., Chernichenko, R. S., Yurchenko, N. Y., Zherebtsov, S. V., Tikhonovsky, M. A., & Salishchev, G. A. (2017). Effect of thermomechanical processing on microstructure and mechanical properties of the carbon-containing CoCrFeNiMn high entropy alloy. Journal of Alloys and Compounds, 693, 394-405. | https://www.sciencedirect.com/science/article/pii/S0925838816329620
70 | 0 | 0 | 0 | 33.3333 | 0 | 0 | 33.3333 | 33.3333 | 0 | 0 | 1373 | 78 | 0 | 0 | 1417 | 1534 | 9 | Sathiyamoorthi, P., Asghari-Rad, P., Bae, J. W., & Kim, H. S. (2019). Fine tuning of tensile properties in CrCoNi medium entropy alloy through cold rolling and annealing. Intermetallics, 113, 106578. | https://www.sciencedirect.com/science/article/pii/S0966979519304844
71 | 0 | 0 | 0 | 33.3333 | 0 | 0 | 33.3333 | 33.3333 | 0 | 0 | 1373 | 78 | 873 | 0.5 | 1658 | 1747 | 1.6 | Sathiyamoorthi, P., Asghari-Rad, P., Bae, J. W., & Kim, H. S. (2019). Fine tuning of tensile properties in CrCoNi medium entropy alloy through cold rolling and annealing. Intermetallics, 113, 106578. | https://www.sciencedirect.com/science/article/pii/S0966979519304844
72 | 0 | 0 | 0 | 33.3333 | 0 | 0 | 33.3333 | 33.3333 | 0 | 0 | 1373 | 78 | 923 | 0.5 | 1258 | 1310 | 16 | Sathiyamoorthi, P., Asghari-Rad, P., Bae, J. W., & Kim, H. S. (2019). Fine tuning of tensile properties in CrCoNi medium entropy alloy through cold rolling and annealing. Intermetallics, 113, 106578. | https://www.sciencedirect.com/science/article/pii/S0966979519304844
73 | 0 | 0 | 0 | 33.3333 | 0 | 0 | 33.3333 | 33.3333 | 0 | 0 | 1373 | 78 | 873 | 1 | 1053 | 1201 | 35 | Sathiyamoorthi, P., Asghari-Rad, P., Bae, J. W., & Kim, H. S. (2019). Fine tuning of tensile properties in CrCoNi medium entropy alloy through cold rolling and annealing. Intermetallics, 113, 106578. | https://www.sciencedirect.com/science/article/pii/S0966979519304844
74 | 0 | 0 | 0 | 33.3333 | 0 | 0 | 33.3333 | 33.3333 | 0 | 0 | 1373 | 78 | 923 | 1 | 982 | 1191 | 43 | Sathiyamoorthi, P., Asghari-Rad, P., Bae, J. W., & Kim, H. S. (2019). Fine tuning of tensile properties in CrCoNi medium entropy alloy through cold rolling and annealing. Intermetallics, 113, 106578. | https://www.sciencedirect.com/science/article/pii/S0966979519304844
75 | 0 | 0 | 0 | 33.3333 | 0 | 0 | 33.3333 | 33.3333 | 0 | 0 | 1373 | 78 | 973 | 1 | 847 | 1121 | 51 | Sathiyamoorthi, P., Asghari-Rad, P., Bae, J. W., & Kim, H. S. (2019). Fine tuning of tensile properties in CrCoNi medium entropy alloy through cold rolling and annealing. Intermetallics, 113, 106578. | https://www.sciencedirect.com/science/article/pii/S0966979519304844
76 | 0 | 0 | 0 | 33.3333 | 0 | 0 | 33.3333 | 33.3333 | 0 | 0 | 1373 | 78 | 1073 | 1 | 601 | 992 | 64 | Sathiyamoorthi, P., Asghari-Rad, P., Bae, J. W., & Kim, H. S. (2019). Fine tuning of tensile properties in CrCoNi medium entropy alloy through cold rolling and annealing. Intermetallics, 113, 106578. | https://www.sciencedirect.com/science/article/pii/S0966979519304844
77 | 0 | 0 | 0 | 33.3333 | 0 | 0 | 33.3333 | 33.3333 | 0 | 0 | 1373 | 78 | 1173 | 1 | 474 | 941 | 68 | Sathiyamoorthi, P., Asghari-Rad, P., Bae, J. W., & Kim, H. S. (2019). Fine tuning of tensile properties in CrCoNi medium entropy alloy through cold rolling and annealing. Intermetallics, 113, 106578. | https://www.sciencedirect.com/science/article/pii/S0966979519304844
78 | 0 | 0 | 0 | 33.3333 | 0 | 0 | 33.3333 | 33.3333 | 0 | 0 | 1373 | 78 | 1373 | 1 | 375 | 816 | 68 | Sathiyamoorthi, P., Asghari-Rad, P., Bae, J. W., & Kim, H. S. (2019). Fine tuning of tensile properties in CrCoNi medium entropy alloy through cold rolling and annealing. Intermetallics, 113, 106578. | https://www.sciencedirect.com/science/article/pii/S0966979519304844
79 | 0 | 11.111 | 0 | 22.222 | 0 | 22.222 | 22.222 | 22.222 | 0 | 0 | 0 | 80 | 973 | 1 | 1220 | 1350 | 4.5 | Guo, T., Li, J., Wang, J., Wang, W. Y., Liu, Y., Luo, X., ... & Beaugnon, E. (2018). Microstructure and properties of bulk Al0. 5CoCrFeNi high-entropy alloy by cold rolling and subsequent annealing. Materials Science and Engineering: A, 729, 141-148. | https://www.sciencedirect.com/science/article/pii/S0921509318307123
80 | 0 | 11.111 | 0 | 22.222 | 0 | 22.222 | 22.222 | 22.222 | 0 | 0 | 0 | 80 | 1073 | 1 | 1100 | 1280 | 6.5 | Guo, T., Li, J., Wang, J., Wang, W. Y., Liu, Y., Luo, X., ... & Beaugnon, E. (2018). Microstructure and properties of bulk Al0. 5CoCrFeNi high-entropy alloy by cold rolling and subsequent annealing. Materials Science and Engineering: A, 729, 141-148. | https://www.sciencedirect.com/science/article/pii/S0921509318307123
81 | 0 | 11.111 | 0 | 22.222 | 0 | 22.222 | 22.222 | 22.222 | 0 | 0 | 0 | 80 | 1173 | 1 | 770 | 1000 | 12 | Guo, T., Li, J., Wang, J., Wang, W. Y., Liu, Y., Luo, X., ... & Beaugnon, E. (2018). Microstructure and properties of bulk Al0. 5CoCrFeNi high-entropy alloy by cold rolling and subsequent annealing. Materials Science and Engineering: A, 729, 141-148. | https://www.sciencedirect.com/science/article/pii/S0921509318307123
82 | 0 | 11.111 | 0 | 22.222 | 0 | 22.222 | 22.222 | 22.222 | 0 | 0 | 0 | 80 | 1273 | 1 | 550 | 830 | 27 | Guo, T., Li, J., Wang, J., Wang, W. Y., Liu, Y., Luo, X., ... & Beaugnon, E. (2018). Microstructure and properties of bulk Al0. 5CoCrFeNi high-entropy alloy by cold rolling and subsequent annealing. Materials Science and Engineering: A, 729, 141-148. | https://www.sciencedirect.com/science/article/pii/S0921509318307123
83 | 0 | 11.111 | 0 | 22.222 | 0 | 22.222 | 22.222 | 22.222 | 0 | 0 | 0 | 80 | 1373 | 1 | 430 | 770 | 41 | Guo, T., Li, J., Wang, J., Wang, W. Y., Liu, Y., Luo, X., ... & Beaugnon, E. (2018). Microstructure and properties of bulk Al0. 5CoCrFeNi high-entropy alloy by cold rolling and subsequent annealing. Materials Science and Engineering: A, 729, 141-148. | https://www.sciencedirect.com/science/article/pii/S0921509318307123
84 | 0 | 11.111 | 0 | 22.222 | 0 | 22.222 | 22.222 | 22.222 | 0 | 0 | 0 | 80 | 1473 | 1 | 320 | 730 | 52 | Guo, T., Li, J., Wang, J., Wang, W. Y., Liu, Y., Luo, X., ... & Beaugnon, E. (2018). Microstructure and properties of bulk Al0. 5CoCrFeNi high-entropy alloy by cold rolling and subsequent annealing. Materials Science and Engineering: A, 729, 141-148. | https://www.sciencedirect.com/science/article/pii/S0921509318307123
85 | 0 | 0 | 0 | 20 | 0 | 6 | 34 | 34 | 0 | 6 | 1473 | 70 | 0 | 0 | 1720 | 1720 | 9 | Ming, K., Bi, X., & Wang, J. (2019). Strength and ductility of CrFeCoNiMo alloy with hierarchical microstructures. International Journal of Plasticity, 113, 255-268. | https://www.sciencedirect.com/science/article/pii/S0749641918305394
86 | 0 | 0 | 0 | 20 | 0 | 6 | 34 | 34 | 0 | 6 | 1473 | 70 | 948 | 1 | 1470 | 1470 | 15 | Ming, K., Bi, X., & Wang, J. (2019). Strength and ductility of CrFeCoNiMo alloy with hierarchical microstructures. International Journal of Plasticity, 113, 255-268. | https://www.sciencedirect.com/science/article/pii/S0749641918305394
87 | 0 | 0 | 0 | 20 | 0 | 6 | 34 | 34 | 0 | 6 | 1473 | 70 | 948 | 5 | 1050 | 1190 | 22 | Ming, K., Bi, X., & Wang, J. (2019). Strength and ductility of CrFeCoNiMo alloy with hierarchical microstructures. International Journal of Plasticity, 113, 255-268. | https://www.sciencedirect.com/science/article/pii/S0749641918305394
88 | 0 | 0 | 0 | 20 | 0 | 6 | 34 | 34 | 0 | 6 | 1473 | 70 | 948 | 10 | 1020 | 1200 | 36 | Ming, K., Bi, X., & Wang, J. (2019). Strength and ductility of CrFeCoNiMo alloy with hierarchical microstructures. International Journal of Plasticity, 113, 255-268. | https://www.sciencedirect.com/science/article/pii/S0749641918305394
89 | 0 | 0 | 0 | 20 | 0 | 6 | 34 | 34 | 0 | 6 | 1473 | 70 | 973 | 0.5 | 1270 | 1310 | 20 | Ming, K., Bi, X., & Wang, J. (2019). Strength and ductility of CrFeCoNiMo alloy with hierarchical microstructures. International Journal of Plasticity, 113, 255-268. | https://www.sciencedirect.com/science/article/pii/S0749641918305394
90 | 0 | 0 | 0 | 20 | 0 | 6 | 34 | 34 | 0 | 6 | 1473 | 70 | 973 | 1 | 1100 | 1260 | 32 | Ming, K., Bi, X., & Wang, J. (2019). Strength and ductility of CrFeCoNiMo alloy with hierarchical microstructures. International Journal of Plasticity, 113, 255-268. | https://www.sciencedirect.com/science/article/pii/S0749641918305394
91 | 0 | 0 | 0 | 20 | 0 | 6 | 34 | 34 | 0 | 6 | 1473 | 70 | 1073 | 1 | 940 | 1190 | 37 | Ming, K., Bi, X., & Wang, J. (2019). Strength and ductility of CrFeCoNiMo alloy with hierarchical microstructures. International Journal of Plasticity, 113, 255-268. | https://www.sciencedirect.com/science/article/pii/S0749641918305394
92 | 0 | 0 | 0 | 20 | 0 | 6 | 34 | 34 | 0 | 6 | 1473 | 70 | 1073 | 0.05 | 1080 | 1230 | 30 | Ming, K., Bi, X., & Wang, J. (2019). Strength and ductility of CrFeCoNiMo alloy with hierarchical microstructures. International Journal of Plasticity, 113, 255-268. | https://www.sciencedirect.com/science/article/pii/S0749641918305394
93 | 0 | 0 | 0 | 20 | 0 | 6 | 34 | 34 | 0 | 6 | 1473 | 70 | 1173 | 1 | 640 | 1080 | 42 | Ming, K., Bi, X., & Wang, J. (2019). Strength and ductility of CrFeCoNiMo alloy with hierarchical microstructures. International Journal of Plasticity, 113, 255-268. | https://www.sciencedirect.com/science/article/pii/S0749641918305394
94 | 0 | 0 | 0 | 20 | 0 | 6 | 34 | 34 | 0 | 6 | 1473 | 70 | 1273 | 1 | 440 | 960 | 63 | Ming, K., Bi, X., & Wang, J. (2019). Strength and ductility of CrFeCoNiMo alloy with hierarchical microstructures. International Journal of Plasticity, 113, 255-268. | https://www.sciencedirect.com/science/article/pii/S0749641918305394
95 | 0 | 0 | 0 | 20 | 0 | 6 | 34 | 34 | 0 | 6 | 1473 | 70 | 1423 | 1 | 320 | 790 | 82 | Ming, K., Bi, X., & Wang, J. (2019). Strength and ductility of CrFeCoNiMo alloy with hierarchical microstructures. International Journal of Plasticity, 113, 255-268. | https://www.sciencedirect.com/science/article/pii/S0749641918305394
96 | 0 | 0 | 0 | 20 | 20 | 20 | 20 | 20 | 0 | 0 | 1373 | 80 | 1073 | 1 | 378.7 | 700.1 | 54 | Guo, L., Ou, X., Ni, S., Liu, Y., & Song, M. (2019). Effects of carbon on the microstructures and mechanical properties of FeCoCrNiMn high entropy alloys. Materials Science and Engineering: A, 746, 356-362. | https://www.sciencedirect.com/science/article/pii/S0921509319300590
97 | 0.5 | 0 | 0 | 19.9 | 19.9 | 19.9 | 19.9 | 19.9 | 0 | 0 | 1373 | 80 | 1073 | 1 | 520.9 | 791.4 | 40 | Guo, L., Ou, X., Ni, S., Liu, Y., & Song, M. (2019). Effects of carbon on the microstructures and mechanical properties of FeCoCrNiMn high entropy alloys. Materials Science and Engineering: A, 746, 356-362. | https://www.sciencedirect.com/science/article/pii/S0921509319300590
98 | 1 | 0 | 0 | 19.8 | 19.8 | 19.8 | 19.8 | 19.8 | 0 | 0 | 1373 | 80 | 1073 | 1 | 643.8 | 887.6 | 32 | Guo, L., Ou, X., Ni, S., Liu, Y., & Song, M. (2019). Effects of carbon on the microstructures and mechanical properties of FeCoCrNiMn high entropy alloys. Materials Science and Engineering: A, 746, 356-362. | https://www.sciencedirect.com/science/article/pii/S0921509319300590
99 | 0 | 0 | 0 | 10 | 40 | 40 | 10 | 0 | 0 | 0 | 1473 | 60 | 1173 | 0.05 | 272 | 567 | 47 | He, Z. F., Jia, N., Ma, D., Yan, H. L., Li, Z. M., & Raabe, D. (2019). Joint contribution of transformation and twinning to the high strength-ductility combination of a FeMnCoCr high entropy alloy at cryogenic temperatures. Materials Science and Engineering: A, 759, 437-447. | https://www.sciencedirect.com/science/article/pii/S092150931930680X
100 | 0 | 7 | 0 | 23.25 | 0 | 23.25 | 23.25 | 23.25 | 0 | 0 | 1423 | 50 | 0 | 0 | 743 | 743 | 49 | Dasari, S., Sarkar, A., Sharma, A., Gwalani, B., Choudhuri, D., Soni, V., ... & Banerjee, R. (2021). Recovery of cold-worked Al0. 3CoCrFeNi complex concentrated alloy through twinning assisted B2 precipitation. Acta Materialia, 202, 448-462. | https://www.sciencedirect.com/science/article/pii/S1359645420308697
101 | 0 | 7 | 0 | 23.25 | 0 | 23.25 | 23.25 | 23.25 | 0 | 0 | 1423 | 50 | 973 | 4 | 733 | 810 | 19 | Dasari, S., Sarkar, A., Sharma, A., Gwalani, B., Choudhuri, D., Soni, V., ... & Banerjee, R. (2021). Recovery of cold-worked Al0. 3CoCrFeNi complex concentrated alloy through twinning assisted B2 precipitation. Acta Materialia, 202, 448-462. | https://www.sciencedirect.com/science/article/pii/S1359645420308697
102 | 0 | 7 | 0 | 23.25 | 0 | 23.25 | 23.25 | 23.25 | 0 | 0 | 1423 | 50 | 973 | 24 | 807 | 999 | 14 | Dasari, S., Sarkar, A., Sharma, A., Gwalani, B., Choudhuri, D., Soni, V., ... & Banerjee, R. (2021). Recovery of cold-worked Al0. 3CoCrFeNi complex concentrated alloy through twinning assisted B2 precipitation. Acta Materialia, 202, 448-462. | https://www.sciencedirect.com/science/article/pii/S1359645420308697
103 | 0 | 7 | 0 | 23.25 | 0 | 23.25 | 23.25 | 23.25 | 0 | 0 | 1423 | 50 | 973 | 48 | 939 | 1068 | 14 | Dasari, S., Sarkar, A., Sharma, A., Gwalani, B., Choudhuri, D., Soni, V., ... & Banerjee, R. (2021). Recovery of cold-worked Al0. 3CoCrFeNi complex concentrated alloy through twinning assisted B2 precipitation. Acta Materialia, 202, 448-462. | https://www.sciencedirect.com/science/article/pii/S1359645420308697
104 | 1.3 | 9.9 | 0 | 0 | 29.8 | 59 | 0 | 0 | 0 | 0 | 1473 | 25 | 1123 | 1 | 401 | 727 | 48 | Lim, C. Y., & Kim, Y. G. (1991). A flow equation and its application to the austenitic high manganese steels. Materials Science and Engineering: A, 141(1), 67-72. | https://www.sciencedirect.com/science/article/pii/092150939190709V
105 | 0 | 0 | 0 | 23 | 31 | 0 | 23 | 23 | 0 | 0 | 1373 | 50 | 1173 | 0.5 | 740 | 1260 | 43.9 | Wang, J., Yang, H., Huang, H., Zou, J., Ji, S., & Liu, Z. (2020). High strength-ductility Co23Cr23Ni23Mn31 medium-entropy alloy achieved via defect engineering. Materials Science and Engineering: A, 796, 139974. | https://www.sciencedirect.com/science/article/pii/S0921509320310455
106 | 0 | 0 | 0 | 25 | 0 | 25 | 25 | 25 | 0 | 0 | 1473 | 80 | 1073 | 1 | 390 | 705 | 57 | Woo, W., Naeem, M., Jeong, J. S., Lee, C. M., Harjo, S., Kawasaki, T., ... & Wang, X. L. (2020). Comparison of dislocation density, twin fault probability, and stacking fault energy between CrCoNi and CrCoNiFe medium entropy alloys deformed at 293 and 140K. Materials Science and Engineering: A, 781, 139224. | https://www.sciencedirect.com/science/article/pii/S0921509320303099
107 | 0 | 0 | 0 | 33.3333 | 0 | 0 | 33.3333 | 33.3333 | 0 | 0 | 1473 | 80 | 1073 | 1 | 530 | 920 | 60 | Woo, W., Naeem, M., Jeong, J. S., Lee, C. M., Harjo, S., Kawasaki, T., ... & Wang, X. L. (2020). Comparison of dislocation density, twin fault probability, and stacking fault energy between CrCoNi and CrCoNiFe medium entropy alloys deformed at 293 and 140K. Materials Science and Engineering: A, 781, 139224. | https://www.sciencedirect.com/science/article/pii/S0921509320303099
108 | 0 | 0 | 33.3333 | 0 | 0 | 0 | 33.3333 | 33.3333 | 0 | 0 | 1473 | 82 | 1373 | 0.5 | 615.8 | 1129.8 | 52.8 | Han, Z., Ding, C., Liu, G., Yang, J., Du, Y., Wei, R., ... & Zhang, G. (2021). Analysis of deformation behavior of VCoNi medium-entropy alloy at temperatures ranging from 77 K to 573 K. Intermetallics, 132, 107126. | https://www.sciencedirect.com/science/article/pii/S0966979521000431
109 | 0 | 0 | 7.99 | 14.5 | 3.25 | 14.92 | 35.42 | 21.43 | 2.49 | 0 | 1373 | 80 | 953 | 0.225 | 1506 | 1529 | 10 | unpublished | unpublished
110 | 0 | 0 | 7.99 | 14.5 | 3.25 | 14.92 | 35.42 | 21.43 | 2.49 | 0 | 1373 | 80 | 1073 | 0.083333333 | 1110 | 1180 | 20.6 | unpublished | unpublished
111 | 0 | 0 | 7.99 | 14.5 | 3.25 | 14.92 | 35.42 | 21.43 | 2.49 | 0 | 1373 | 80 | 1073 | 0.166666667 | 690 | 947 | 46.4 | unpublished | unpublished
112 | 0 | 0 | 7.99 | 14.5 | 3.25 | 14.92 | 35.42 | 21.43 | 2.49 | 0 | 1373 | 80 | 1123 | 0.166666667 | 670 | 935 | 50 | unpublished | unpublished
113 | 0 | 0 | 0 | 20 | 0 | 20 | 20 | 20 | 20 | 0 | 1273 | 91 | 0 | 0 | 1021 | 1120 | 7.1 | Kim, Y. K., Lee, B. J., Hong, S. K., & Hong, S. I. (2020). Strengthening and fracture of deformation-processed dual fcc-phase CoCrFeCuNi and CoCrFeCu1. 71Ni high entropy alloys. Materials Science and Engineering: A, 781, 139241. | https://www.sciencedirect.com/science/article/pii/S0921509320303269
114 | 0 | 0 | 0 | 17.51 | 0 | 17.51 | 17.51 | 17.51 | 29.96 | 0 | 1273 | 91 | 0 | 0 | 970 | 1085 | 6.1 | Kim, Y. K., Lee, B. J., Hong, S. K., & Hong, S. I. (2020). Strengthening and fracture of deformation-processed dual fcc-phase CoCrFeCuNi and CoCrFeCu1. 71Ni high entropy alloys. Materials Science and Engineering: A, 781, 139241. | https://www.sciencedirect.com/science/article/pii/S0921509320303269
115 | 0 | 0 | 0 | 20 | 0 | 20 | 20 | 20 | 20 | 0 | 1273 | 91 | 1173 | 1 | 506 | 635 | 47.3 | Kim, Y. K., Lee, B. J., Hong, S. K., & Hong, S. I. (2020). Strengthening and fracture of deformation-processed dual fcc-phase CoCrFeCuNi and CoCrFeCu1. 71Ni high entropy alloys. Materials Science and Engineering: A, 781, 139241. | https://www.sciencedirect.com/science/article/pii/S0921509320303269
116 | 0 | 0 | 0 | 17.51 | 0 | 17.51 | 17.51 | 17.51 | 29.96 | 0 | 1273 | 91 | 1173 | 1 | 477 | 600 | 53 | Kim, Y. K., Lee, B. J., Hong, S. K., & Hong, S. I. (2020). Strengthening and fracture of deformation-processed dual fcc-phase CoCrFeCuNi and CoCrFeCu1. 71Ni high entropy alloys. Materials Science and Engineering: A, 781, 139241. | https://www.sciencedirect.com/science/article/pii/S0921509320303269
117 | 1.36 | 0 | 0 | 20.14 | 19.27 | 19.42 | 20.06 | 19.75 | 0 | 0 | 1493 | 95 | 0 | 0 | 1520 | 1520 | 4 | Peng, J., Li, Z., Fu, L., Ji, X., Pang, Z., & Shan, A. (2019). Carbide precipitation strengthening in fine-grained carbon-doped FeCoCrNiMn high entropy alloy. Journal of Alloys and Compounds, 803, 491-498. | https://www.sciencedirect.com/science/article/pii/S0925838819322881
118 | 1.36 | 0 | 0 | 20.14 | 19.27 | 19.42 | 20.06 | 19.75 | 0 | 0 | 1493 | 95 | 973 | 1 | 1040 | 1112 | 12 | Peng, J., Li, Z., Fu, L., Ji, X., Pang, Z., & Shan, A. (2019). Carbide precipitation strengthening in fine-grained carbon-doped FeCoCrNiMn high entropy alloy. Journal of Alloys and Compounds, 803, 491-498. | https://www.sciencedirect.com/science/article/pii/S0925838819322881
119 | 1.36 | 0 | 0 | 20.14 | 19.27 | 19.42 | 20.06 | 19.75 | 0 | 0 | 1493 | 95 | 1073 | 1 | 819 | 997 | 19 | Peng, J., Li, Z., Fu, L., Ji, X., Pang, Z., & Shan, A. (2019). Carbide precipitation strengthening in fine-grained carbon-doped FeCoCrNiMn high entropy alloy. Journal of Alloys and Compounds, 803, 491-498. | https://www.sciencedirect.com/science/article/pii/S0925838819322881
120 | 1.36 | 0 | 0 | 20.14 | 19.27 | 19.42 | 20.06 | 19.75 | 0 | 0 | 1493 | 95 | 1173 | 1 | 600 | 836 | 24 | Peng, J., Li, Z., Fu, L., Ji, X., Pang, Z., & Shan, A. (2019). Carbide precipitation strengthening in fine-grained carbon-doped FeCoCrNiMn high entropy alloy. Journal of Alloys and Compounds, 803, 491-498. | https://www.sciencedirect.com/science/article/pii/S0925838819322881
121 | 1.36 | 0 | 0 | 20.14 | 19.27 | 19.42 | 20.06 | 19.75 | 0 | 0 | 1493 | 95 | 1273 | 1 | 522 | 849 | 31 | Peng, J., Li, Z., Fu, L., Ji, X., Pang, Z., & Shan, A. (2019). Carbide precipitation strengthening in fine-grained carbon-doped FeCoCrNiMn high entropy alloy. Journal of Alloys and Compounds, 803, 491-498. | https://www.sciencedirect.com/science/article/pii/S0925838819322881
122 | 0 | 5.27 | 0 | 17.95 | 20.12 | 19.47 | 18.82 | 18.37 | 0 | 0 | 1423 | 96 | 0 | 0 | 1459 | 1534 | 5.7 | Li, Z., Fu, L., Peng, J., Zheng, H., & Shan, A. (2020). Effect of annealing on microstructure and mechanical properties of an ultrafine-structured Al-containing FeCoCrNiMn high-entropy alloy produced by severe cold rolling. Materials Science and Engineering: A, 786, 139446. | https://www.sciencedirect.com/science/article/pii/S092150932030527X
123 | 0 | 5.27 | 0 | 17.95 | 20.12 | 19.47 | 18.82 | 18.37 | 0 | 0 | 1423 | 96 | 773 | 1 | 1540 | 1736 | 3.2 | Li, Z., Fu, L., Peng, J., Zheng, H., & Shan, A. (2020). Effect of annealing on microstructure and mechanical properties of an ultrafine-structured Al-containing FeCoCrNiMn high-entropy alloy produced by severe cold rolling. Materials Science and Engineering: A, 786, 139446. | https://www.sciencedirect.com/science/article/pii/S092150932030527X
124 | 0 | 5.27 | 0 | 17.95 | 20.12 | 19.47 | 18.82 | 18.37 | 0 | 0 | 1423 | 96 | 973 | 1 | 1330 | 1330 | 1.9 | Li, Z., Fu, L., Peng, J., Zheng, H., & Shan, A. (2020). Effect of annealing on microstructure and mechanical properties of an ultrafine-structured Al-containing FeCoCrNiMn high-entropy alloy produced by severe cold rolling. Materials Science and Engineering: A, 786, 139446. | https://www.sciencedirect.com/science/article/pii/S092150932030527X
125 | 0 | 5.27 | 0 | 17.95 | 20.12 | 19.47 | 18.82 | 18.37 | 0 | 0 | 1423 | 96 | 1073 | 1 | 970 | 1080 | 7.9 | Li, Z., Fu, L., Peng, J., Zheng, H., & Shan, A. (2020). Effect of annealing on microstructure and mechanical properties of an ultrafine-structured Al-containing FeCoCrNiMn high-entropy alloy produced by severe cold rolling. Materials Science and Engineering: A, 786, 139446. | https://www.sciencedirect.com/science/article/pii/S092150932030527X
126 | 0 | 5.27 | 0 | 17.95 | 20.12 | 19.47 | 18.82 | 18.37 | 0 | 0 | 1423 | 96 | 1173 | 1 | 660 | 860 | 11.5 | Li, Z., Fu, L., Peng, J., Zheng, H., & Shan, A. (2020). Effect of annealing on microstructure and mechanical properties of an ultrafine-structured Al-containing FeCoCrNiMn high-entropy alloy produced by severe cold rolling. Materials Science and Engineering: A, 786, 139446. | https://www.sciencedirect.com/science/article/pii/S092150932030527X
127 | 0 | 5.27 | 0 | 17.95 | 20.12 | 19.47 | 18.82 | 18.37 | 0 | 0 | 1423 | 96 | 1273 | 1 | 390 | 694 | 29.7 | Li, Z., Fu, L., Peng, J., Zheng, H., & Shan, A. (2020). Effect of annealing on microstructure and mechanical properties of an ultrafine-structured Al-containing FeCoCrNiMn high-entropy alloy produced by severe cold rolling. Materials Science and Engineering: A, 786, 139446. | https://www.sciencedirect.com/science/article/pii/S092150932030527X
128 | 0 | 5.27 | 0 | 17.95 | 20.12 | 19.47 | 18.82 | 18.37 | 0 | 0 | 1423 | 96 | 1373 | 1 | 227 | 560 | 33.5 | Li, Z., Fu, L., Peng, J., Zheng, H., & Shan, A. (2020). Effect of annealing on microstructure and mechanical properties of an ultrafine-structured Al-containing FeCoCrNiMn high-entropy alloy produced by severe cold rolling. Materials Science and Engineering: A, 786, 139446. | https://www.sciencedirect.com/science/article/pii/S092150932030527X
129 | 0 | 0 | 0 | 4 | 28 | 40 | 0 | 28 | 0 | 0 | 1273 | 80 | 1123 | 0.5 | 210 | 565 | 71 | Stepanov, N. D., Shaysultanov, D. G., Tikhonovsky, M. A., & Salishchev, G. A. (2015). Tensile properties of the Cr–Fe–Ni–Mn non-equiatomic multicomponent alloys with different Cr contents. Materials & Design, 87, 60-65. | https://www.sciencedirect.com/science/article/pii/S0264127515302574
130 | 0 | 0 | 0 | 12 | 28 | 40 | 0 | 20 | 0 | 0 | 1273 | 80 | 1123 | 0.5 | 245 | 545 | 66 | Stepanov, N. D., Shaysultanov, D. G., Tikhonovsky, M. A., & Salishchev, G. A. (2015). Tensile properties of the Cr–Fe–Ni–Mn non-equiatomic multicomponent alloys with different Cr contents. Materials & Design, 87, 60-65. | https://www.sciencedirect.com/science/article/pii/S0264127515302574
131 | 0 | 0 | 0 | 18 | 28 | 40 | 0 | 14 | 0 | 0 | 1273 | 80 | 1123 | 0.5 | 310 | 605 | 54 | Stepanov, N. D., Shaysultanov, D. G., Tikhonovsky, M. A., & Salishchev, G. A. (2015). Tensile properties of the Cr–Fe–Ni–Mn non-equiatomic multicomponent alloys with different Cr contents. Materials & Design, 87, 60-65. | https://www.sciencedirect.com/science/article/pii/S0264127515302574
132 | 0 | 6.96 | 0 | 23.26 | 0 | 23.26 | 23.26 | 23.26 | 0 | 0 | 0 | 0 | 0 | 0 | 243 | 433 | 60 | Annasamy, M., Haghdadi, N., Taylor, A., Hodgson, P., & Fabijanic, D. (2019). Static recrystallization and grain growth behaviour of Al0. 3CoCrFeNi high entropy alloy. Materials Science and Engineering: A, 754, 282-294. | https://www.sciencedirect.com/science/article/pii/S0921509319304010
133 | 0 | 6.96 | 0 | 23.26 | 0 | 23.26 | 23.26 | 23.26 | 0 | 0 | 1373 | 0 | 0 | 0 | 207 | 335 | 40 | Annasamy, M., Haghdadi, N., Taylor, A., Hodgson, P., & Fabijanic, D. (2019). Static recrystallization and grain growth behaviour of Al0. 3CoCrFeNi high entropy alloy. Materials Science and Engineering: A, 754, 282-294. | https://www.sciencedirect.com/science/article/pii/S0921509319304010
134 | 0 | 6.96 | 0 | 23.26 | 0 | 23.26 | 23.26 | 23.26 | 0 | 0 | 1373 | 70 | 0 | 0 | 1300 | 1323 | 10 | Annasamy, M., Haghdadi, N., Taylor, A., Hodgson, P., & Fabijanic, D. (2019). Static recrystallization and grain growth behaviour of Al0. 3CoCrFeNi high entropy alloy. Materials Science and Engineering: A, 754, 282-294. | https://www.sciencedirect.com/science/article/pii/S0921509319304010
135 | 0 | 6.96 | 0 | 23.26 | 0 | 23.26 | 23.26 | 23.26 | 0 | 0 | 1373 | 70 | 1173 | 0.03333 | 442 | 815 | 45 | Annasamy, M., Haghdadi, N., Taylor, A., Hodgson, P., & Fabijanic, D. (2019). Static recrystallization and grain growth behaviour of Al0. 3CoCrFeNi high entropy alloy. Materials Science and Engineering: A, 754, 282-294. | https://www.sciencedirect.com/science/article/pii/S0921509319304010
136 | 0 | 6.96 | 0 | 23.26 | 0 | 23.26 | 23.26 | 23.26 | 0 | 0 | 1373 | 70 | 1173 | 1 | 428 | 818 | 45 | Annasamy, M., Haghdadi, N., Taylor, A., Hodgson, P., & Fabijanic, D. (2019). Static recrystallization and grain growth behaviour of Al0. 3CoCrFeNi high entropy alloy. Materials Science and Engineering: A, 754, 282-294. | https://www.sciencedirect.com/science/article/pii/S0921509319304010
137 | 0 | 6.96 | 0 | 23.26 | 0 | 23.26 | 23.26 | 23.26 | 0 | 0 | 1373 | 70 | 1173 | 24 | 463 | 868 | 41 | Annasamy, M., Haghdadi, N., Taylor, A., Hodgson, P., & Fabijanic, D. (2019). Static recrystallization and grain growth behaviour of Al0. 3CoCrFeNi high entropy alloy. Materials Science and Engineering: A, 754, 282-294. | https://www.sciencedirect.com/science/article/pii/S0921509319304010
138 | 0 | 6.96 | 0 | 23.26 | 0 | 23.26 | 23.26 | 23.26 | 0 | 0 | 1373 | 70 | 1323 | 0.03333 | 350 | 709 | 48 | Annasamy, M., Haghdadi, N., Taylor, A., Hodgson, P., & Fabijanic, D. (2019). Static recrystallization and grain growth behaviour of Al0. 3CoCrFeNi high entropy alloy. Materials Science and Engineering: A, 754, 282-294. | https://www.sciencedirect.com/science/article/pii/S0921509319304010
139 | 0 | 6.96 | 0 | 23.26 | 0 | 23.26 | 23.26 | 23.26 | 0 | 0 | 1373 | 70 | 1323 | 0.33333 | 342 | 699 | 48 | Annasamy, M., Haghdadi, N., Taylor, A., Hodgson, P., & Fabijanic, D. (2019). Static recrystallization and grain growth behaviour of Al0. 3CoCrFeNi high entropy alloy. Materials Science and Engineering: A, 754, 282-294. | https://www.sciencedirect.com/science/article/pii/S0921509319304010
140 | 0 | 6.96 | 0 | 23.26 | 0 | 23.26 | 23.26 | 23.26 | 0 | 0 | 1373 | 70 | 1323 | 1 | 290 | 658 | 43 | Annasamy, M., Haghdadi, N., Taylor, A., Hodgson, P., & Fabijanic, D. (2019). Static recrystallization and grain growth behaviour of Al0. 3CoCrFeNi high entropy alloy. Materials Science and Engineering: A, 754, 282-294. | https://www.sciencedirect.com/science/article/pii/S0921509319304010
141 | 0 | 6.96 | 0 | 23.26 | 0 | 23.26 | 23.26 | 23.26 | 0 | 0 | 1373 | 70 | 1323 | 24 | 204 | 588 | 69 | Annasamy, M., Haghdadi, N., Taylor, A., Hodgson, P., & Fabijanic, D. (2019). Static recrystallization and grain growth behaviour of Al0. 3CoCrFeNi high entropy alloy. Materials Science and Engineering: A, 754, 282-294. | https://www.sciencedirect.com/science/article/pii/S0921509319304010
142 | 0 | 10.12 | 0 | 22.47 | 0 | 22.47 | 22.47 | 22.47 | 0 | 0 | 1523 | 0 | 0 | 0 | 264 | 583 | 30.4 | Hou, J., Shi, X., Qiao, J., Zhang, Y., Liaw, P. K., & Wu, Y. (2019). Ultrafine-grained dual phase Al0. 45CoCrFeNi high-entropy alloys. Materials & Design, 180, 107910. | https://www.sciencedirect.com/science/article/pii/S026412751930348X
143 | 0 | 10.12 | 0 | 22.47 | 0 | 22.47 | 22.47 | 22.47 | 0 | 0 | 1523 | 70 | 973 | 1 | 1250 | 1445 | 2.5 | Hou, J., Shi, X., Qiao, J., Zhang, Y., Liaw, P. K., & Wu, Y. (2019). Ultrafine-grained dual phase Al0. 45CoCrFeNi high-entropy alloys. Materials & Design, 180, 107910. | https://www.sciencedirect.com/science/article/pii/S026412751930348X
144 | 0 | 10.12 | 0 | 22.47 | 0 | 22.47 | 22.47 | 22.47 | 0 | 0 | 1523 | 70 | 1073 | 1 | 1060 | 1272 | 6.1 | Hou, J., Shi, X., Qiao, J., Zhang, Y., Liaw, P. K., & Wu, Y. (2019). Ultrafine-grained dual phase Al0. 45CoCrFeNi high-entropy alloys. Materials & Design, 180, 107910. | https://www.sciencedirect.com/science/article/pii/S026412751930348X
145 | 0 | 10.12 | 0 | 22.47 | 0 | 22.47 | 22.47 | 22.47 | 0 | 0 | 1523 | 70 | 1073 | 2 | 957 | 1164 | 14.8 | Hou, J., Shi, X., Qiao, J., Zhang, Y., Liaw, P. K., & Wu, Y. (2019). Ultrafine-grained dual phase Al0. 45CoCrFeNi high-entropy alloys. Materials & Design, 180, 107910. | https://www.sciencedirect.com/science/article/pii/S026412751930348X
146 | 0 | 10.12 | 0 | 22.47 | 0 | 22.47 | 22.47 | 22.47 | 0 | 0 | 1523 | 70 | 1173 | 1 | 750 | 959 | 24.5 | Hou, J., Shi, X., Qiao, J., Zhang, Y., Liaw, P. K., & Wu, Y. (2019). Ultrafine-grained dual phase Al0. 45CoCrFeNi high-entropy alloys. Materials & Design, 180, 107910. | https://www.sciencedirect.com/science/article/pii/S026412751930348X
147 | 0 | 10.12 | 0 | 22.47 | 0 | 22.47 | 22.47 | 22.47 | 0 | 0 | 1523 | 70 | 1273 | 1 | 668 | 922 | 30.2 | Hou, J., Shi, X., Qiao, J., Zhang, Y., Liaw, P. K., & Wu, Y. (2019). Ultrafine-grained dual phase Al0. 45CoCrFeNi high-entropy alloys. Materials & Design, 180, 107910. | https://www.sciencedirect.com/science/article/pii/S026412751930348X
148 | 0 | 10.12 | 0 | 22.47 | 0 | 22.47 | 22.47 | 22.47 | 0 | 0 | 1523 | 70 | 1373 | 1 | 496 | 822 | 31.5 | Hou, J., Shi, X., Qiao, J., Zhang, Y., Liaw, P. K., & Wu, Y. (2019). Ultrafine-grained dual phase Al0. 45CoCrFeNi high-entropy alloys. Materials & Design, 180, 107910. | https://www.sciencedirect.com/science/article/pii/S026412751930348X
149 | 0.2 | 0 | 0 | 19.96 | 19.96 | 19.96 | 19.96 | 19.96 | 0 | 0 | 0 | 0 | 0 | 0 | 185 | 428 | 50.8 | Li, Z. (2019). Interstitial equiatomic CoCrFeMnNi high-entropy alloys: carbon content, microstructure, and compositional homogeneity effects on deformation behavior. Acta Materialia, 164, 400-412. | https://www.sciencedirect.com/science/article/pii/S1359645418308589
150 | 0.2 | 0 | 0 | 19.96 | 19.96 | 19.96 | 19.96 | 19.96 | 0 | 0 | 1473 | 0 | 0 | 0 | 204 | 474 | 44.6 | Li, Z. (2019). Interstitial equiatomic CoCrFeMnNi high-entropy alloys: carbon content, microstructure, and compositional homogeneity effects on deformation behavior. Acta Materialia, 164, 400-412. | https://www.sciencedirect.com/science/article/pii/S1359645418308589
151 | 0.2 | 0 | 0 | 19.96 | 19.96 | 19.96 | 19.96 | 19.96 | 0 | 0 | 1473 | 60 | 1173 | 0.05 | 517 | 798 | 44.7 | Li, Z. (2019). Interstitial equiatomic CoCrFeMnNi high-entropy alloys: carbon content, microstructure, and compositional homogeneity effects on deformation behavior. Acta Materialia, 164, 400-412. | https://www.sciencedirect.com/science/article/pii/S1359645418308589
152 | 0.2 | 0 | 0 | 19.96 | 19.96 | 19.96 | 19.96 | 19.96 | 0 | 0 | 0 | 60 | 1173 | 0.05 | 529 | 795 | 43.6 | Li, Z. (2019). Interstitial equiatomic CoCrFeMnNi high-entropy alloys: carbon content, microstructure, and compositional homogeneity effects on deformation behavior. Acta Materialia, 164, 400-412. | https://www.sciencedirect.com/science/article/pii/S1359645418308589
153 | 0.5 | 0 | 0 | 19.9 | 19.9 | 19.9 | 19.9 | 19.9 | 0 | 0 | 0 | 0 | 0 | 0 | 189 | 435 | 49.6 | Li, Z. (2019). Interstitial equiatomic CoCrFeMnNi high-entropy alloys: carbon content, microstructure, and compositional homogeneity effects on deformation behavior. Acta Materialia, 164, 400-412. | https://www.sciencedirect.com/science/article/pii/S1359645418308589
154 | 0.5 | 0 | 0 | 19.9 | 19.9 | 19.9 | 19.9 | 19.9 | 0 | 0 | 1473 | 0 | 0 | 0 | 220 | 506 | 51.3 | Li, Z. (2019). Interstitial equiatomic CoCrFeMnNi high-entropy alloys: carbon content, microstructure, and compositional homogeneity effects on deformation behavior. Acta Materialia, 164, 400-412. | https://www.sciencedirect.com/science/article/pii/S1359645418308589
155 | 0.5 | 0 | 0 | 19.9 | 19.9 | 19.9 | 19.9 | 19.9 | 0 | 0 | 1473 | 60 | 1173 | 0.05 | 795 | 968 | 28.6 | Li, Z. (2019). Interstitial equiatomic CoCrFeMnNi high-entropy alloys: carbon content, microstructure, and compositional homogeneity effects on deformation behavior. Acta Materialia, 164, 400-412. | https://www.sciencedirect.com/science/article/pii/S1359645418308589
156 | 0.5 | 0 | 0 | 19.9 | 19.9 | 19.9 | 19.9 | 19.9 | 0 | 0 | 0 | 60 | 1173 | 0.05 | 767 | 960 | 29.3 | Li, Z. (2019). Interstitial equiatomic CoCrFeMnNi high-entropy alloys: carbon content, microstructure, and compositional homogeneity effects on deformation behavior. Acta Materialia, 164, 400-412. | https://www.sciencedirect.com/science/article/pii/S1359645418308589
157 | 0.8 | 0 | 0 | 19.84 | 19.84 | 19.84 | 19.84 | 19.84 | 0 | 0 | 0 | 0 | 0 | 0 | 207 | 464 | 46.7 | Li, Z. (2019). Interstitial equiatomic CoCrFeMnNi high-entropy alloys: carbon content, microstructure, and compositional homogeneity effects on deformation behavior. Acta Materialia, 164, 400-412. | https://www.sciencedirect.com/science/article/pii/S1359645418308589
158 | 0.8 | 0 | 0 | 19.84 | 19.84 | 19.84 | 19.84 | 19.84 | 0 | 0 | 1473 | 0 | 0 | 0 | 227 | 525 | 45.5 | Li, Z. (2019). Interstitial equiatomic CoCrFeMnNi high-entropy alloys: carbon content, microstructure, and compositional homogeneity effects on deformation behavior. Acta Materialia, 164, 400-412. | https://www.sciencedirect.com/science/article/pii/S1359645418308589
159 | 0.8 | 0 | 0 | 19.84 | 19.84 | 19.84 | 19.84 | 19.84 | 0 | 0 | 1473 | 60 | 1173 | 0.05 | 1060 | 1161 | 13.2 | Li, Z. (2019). Interstitial equiatomic CoCrFeMnNi high-entropy alloys: carbon content, microstructure, and compositional homogeneity effects on deformation behavior. Acta Materialia, 164, 400-412. | https://www.sciencedirect.com/science/article/pii/S1359645418308589
160 | 0.8 | 0 | 0 | 19.84 | 19.84 | 19.84 | 19.84 | 19.84 | 0 | 0 | 0 | 60 | 1173 | 0.05 | 974 | 1092 | 10.8 | Li, Z. (2019). Interstitial equiatomic CoCrFeMnNi high-entropy alloys: carbon content, microstructure, and compositional homogeneity effects on deformation behavior. Acta Materialia, 164, 400-412. | https://www.sciencedirect.com/science/article/pii/S1359645418308589
161 | 0 | 0 | 0 | 20.06 | 19.91 | 19.88 | 20.08 | 20.07 | 0 | 0 | 1473 | 80 | 1473 | 2 | 185 | 520 | 63 | Astafurova, E., Melnikov, E., Astafurov, S., Reunova, K., Panchenko, M., Moskvina, V., & Tumbusova, I. (2021). A comparative study of a solid solution hardening in carbon-alloyed FeMnCrNiCo0. 95C0. 05 high-entropy alloy subjected to different thermal–mechanical treatments. Materials Letters, 285, 129073. | https://www.sciencedirect.com/science/article/pii/S0167577X20317808
162 | 0.93 | 0 | 0 | 20.12 | 20.05 | 19.92 | 18.98 | 20 | 0 | 0 | 0 | 0 | 0 | 0 | 277 | 605 | 50 | Astafurova, E., Melnikov, E., Astafurov, S., Reunova, K., Panchenko, M., Moskvina, V., & Tumbusova, I. (2021). A comparative study of a solid solution hardening in carbon-alloyed FeMnCrNiCo0. 95C0. 05 high-entropy alloy subjected to different thermal–mechanical treatments. Materials Letters, 285, 129073. | https://www.sciencedirect.com/science/article/pii/S0167577X20317808
163 | 0.93 | 0 | 0 | 20.12 | 20.05 | 19.92 | 18.98 | 20 | 0 | 0 | 1473 | 0 | 0 | 0 | 287 | 590 | 38 | Astafurova, E., Melnikov, E., Astafurov, S., Reunova, K., Panchenko, M., Moskvina, V., & Tumbusova, I. (2021). A comparative study of a solid solution hardening in carbon-alloyed FeMnCrNiCo0. 95C0. 05 high-entropy alloy subjected to different thermal–mechanical treatments. Materials Letters, 285, 129073. | https://www.sciencedirect.com/science/article/pii/S0167577X20317808
164 | 0.93 | 0 | 0 | 20.12 | 20.05 | 19.92 | 18.98 | 20 | 0 | 0 | 1473 | 80 | 1473 | 1 | 344 | 760 | 46 | Astafurova, E., Melnikov, E., Astafurov, S., Reunova, K., Panchenko, M., Moskvina, V., & Tumbusova, I. (2021). A comparative study of a solid solution hardening in carbon-alloyed FeMnCrNiCo0. 95C0. 05 high-entropy alloy subjected to different thermal–mechanical treatments. Materials Letters, 285, 129073. | https://www.sciencedirect.com/science/article/pii/S0167577X20317808
165 | 0.5 | 0 | 0 | 10 | 30 | 49.5 | 10 | 0 | 0 | 0 | 0 | 0 | 0 | 0 | 146 | 488 | 40 | Li, Z., & Raabe, D. (2018). Influence of compositional inhomogeneity on mechanical behavior of an interstitial dual-phase high-entropy alloy. Materials Chemistry and Physics, 210, 29-36. | https://www.sciencedirect.com/science/article/pii/S0254058417303310
166 | 0.5 | 0 | 0 | 10 | 30 | 49.5 | 10 | 0 | 0 | 0 | 1473 | 0 | 0 | 0 | 238 | 739 | 56.5 | Li, Z., & Raabe, D. (2018). Influence of compositional inhomogeneity on mechanical behavior of an interstitial dual-phase high-entropy alloy. Materials Chemistry and Physics, 210, 29-36. | https://www.sciencedirect.com/science/article/pii/S0254058417303310
167 | 0.5 | 0 | 0 | 10 | 30 | 49.5 | 10 | 0 | 0 | 0 | 1473 | 60 | 1173 | 0.05 | 530 | 961 | 60.2 | Li, Z., & Raabe, D. (2018). Influence of compositional inhomogeneity on mechanical behavior of an interstitial dual-phase high-entropy alloy. Materials Chemistry and Physics, 210, 29-36. | https://www.sciencedirect.com/science/article/pii/S0254058417303310
168 | 0 | 0 | 0 | 20 | 20 | 20 | 0 | 20 | 20 | 0 | 1273 | 0 | 0 | 0 | 342 | 503 | 10.9 | Shabani, A., Toroghinejad, M. R., Shafyei, A., & Cavaliere, P. (2018). Effect of cold-rolling on microstructure, texture and mechanical properties of an equiatomic FeCrCuMnNi high entropy alloy. Materialia, 1, 175-184. | https://www.sciencedirect.com/science/article/pii/S2589152918300280
169 | 0 | 0 | 0 | 20 | 20 | 20 | 0 | 20 | 20 | 0 | 1273 | 25 | 0 | 0 | 634 | 839 | 7.6 | Shabani, A., Toroghinejad, M. R., Shafyei, A., & Cavaliere, P. (2018). Effect of cold-rolling on microstructure, texture and mechanical properties of an equiatomic FeCrCuMnNi high entropy alloy. Materialia, 1, 175-184. | https://www.sciencedirect.com/science/article/pii/S2589152918300280
170 | 0 | 0 | 0 | 20 | 20 | 20 | 0 | 20 | 20 | 0 | 1273 | 45 | 0 | 0 | 752 | 1052 | 6.1 | Shabani, A., Toroghinejad, M. R., Shafyei, A., & Cavaliere, P. (2018). Effect of cold-rolling on microstructure, texture and mechanical properties of an equiatomic FeCrCuMnNi high entropy alloy. Materialia, 1, 175-184. | https://www.sciencedirect.com/science/article/pii/S2589152918300280
171 | 0 | 0 | 0 | 20 | 20 | 20 | 0 | 20 | 20 | 0 | 1273 | 65 | 0 | 0 | 1074 | 1216 | 5.5 | Shabani, A., Toroghinejad, M. R., Shafyei, A., & Cavaliere, P. (2018). Effect of cold-rolling on microstructure, texture and mechanical properties of an equiatomic FeCrCuMnNi high entropy alloy. Materialia, 1, 175-184. | https://www.sciencedirect.com/science/article/pii/S2589152918300280
172 | 0 | 0 | 0 | 20 | 20 | 20 | 0 | 20 | 20 | 0 | 1273 | 85 | 0 | 0 | 1178 | 1302 | 4.3 | Shabani, A., Toroghinejad, M. R., Shafyei, A., & Cavaliere, P. (2018). Effect of cold-rolling on microstructure, texture and mechanical properties of an equiatomic FeCrCuMnNi high entropy alloy. Materialia, 1, 175-184. | https://www.sciencedirect.com/science/article/pii/S2589152918300280
173 | 0 | 0 | 0 | 20 | 20 | 20 | 20 | 20 | 0 | 0 | 1473 | 92 | 0 | 0 | 1160 | 1407 | 6 | Han, Z. H., Liang, S., Yang, J., Wei, R., & Zhang, C. J. (2018). A superior combination of strength-ductility in CoCrFeNiMn high-entropy alloy induced by asymmetric rolling and subsequent annealing treatment. Materials Characterization, 145, 619-626. | https://www.sciencedirect.com/science/article/pii/S1044580318322435
174 | 0 | 0 | 0 | 20 | 20 | 20 | 20 | 20 | 0 | 0 | 1473 | 92 | 1073 | 1 | 455 | 700 | 58 | Han, Z. H., Liang, S., Yang, J., Wei, R., & Zhang, C. J. (2018). A superior combination of strength-ductility in CoCrFeNiMn high-entropy alloy induced by asymmetric rolling and subsequent annealing treatment. Materials Characterization, 145, 619-626. | https://www.sciencedirect.com/science/article/pii/S1044580318322435
175 | 0 | 2.44 | 0 | 24.39 | 0 | 24.39 | 24.39 | 24.39 | 0 | 0 | 1373 | 50 | 0 | 0 | 939 | 975 | 12.3 | Hou, J., Qiao, J., Lian, J., & Liaw, P. K. (2021). Revealing the relationship between microstructures, textures, and mechanical behaviors of cold-rolled Al0. 1CoCrFeNi high-entropy alloys. Materials Science and Engineering: A, 804, 140752. | https://www.sciencedirect.com/science/article/pii/S0921509321000216
176 | 0 | 2.44 | 0 | 24.39 | 0 | 24.39 | 24.39 | 24.39 | 0 | 0 | 1373 | 70 | 0 | 0 | 1068 | 1117 | 6.5 | Hou, J., Qiao, J., Lian, J., & Liaw, P. K. (2021). Revealing the relationship between microstructures, textures, and mechanical behaviors of cold-rolled Al0. 1CoCrFeNi high-entropy alloys. Materials Science and Engineering: A, 804, 140752. | https://www.sciencedirect.com/science/article/pii/S0921509321000216
177 | 0 | 2.44 | 0 | 24.39 | 0 | 24.39 | 24.39 | 24.39 | 0 | 0 | 1373 | 70 | 1073 | 1 | 366 | 729 | 59 | Hou, J., Qiao, J., Lian, J., & Liaw, P. K. (2021). Revealing the relationship between microstructures, textures, and mechanical behaviors of cold-rolled Al0. 1CoCrFeNi high-entropy alloys. Materials Science and Engineering: A, 804, 140752. | https://www.sciencedirect.com/science/article/pii/S0921509321000216
178 | 0 | 2.44 | 0 | 24.39 | 0 | 24.39 | 24.39 | 24.39 | 0 | 0 | 1373 | 70 | 1173 | 1 | 261 | 618 | 60.4 | Hou, J., Qiao, J., Lian, J., & Liaw, P. K. (2021). Revealing the relationship between microstructures, textures, and mechanical behaviors of cold-rolled Al0. 1CoCrFeNi high-entropy alloys. Materials Science and Engineering: A, 804, 140752. | https://www.sciencedirect.com/science/article/pii/S0921509321000216
179 | 0 | 2.44 | 0 | 24.39 | 0 | 24.39 | 24.39 | 24.39 | 0 | 0 | 1373 | 70 | 1273 | 1 | 210 | 559 | 73.1 | Hou, J., Qiao, J., Lian, J., & Liaw, P. K. (2021). Revealing the relationship between microstructures, textures, and mechanical behaviors of cold-rolled Al0. 1CoCrFeNi high-entropy alloys. Materials Science and Engineering: A, 804, 140752. | https://www.sciencedirect.com/science/article/pii/S0921509321000216
180 | 0 | 0 | 0 | 20 | 20 | 20 | 20 | 20 | 0 | 0 | 1273 | 50 | 0 | 0 | 1072 | 1091 | 9.1 | Haase, C., & Barrales-Mora, L. A. (2018). Influence of deformation and annealing twinning on the microstructure and texture evolution of face-centered cubic high-entropy alloys. Acta Materialia, 150, 88-103. | https://www.sciencedirect.com/science/article/pii/S1359645418301563
181 | 0 | 0 | 0 | 20 | 20 | 20 | 20 | 20 | 0 | 0 | 1273 | 50 | 873 | 1 | 1011 | 1035 | 10.4 | Haase, C., & Barrales-Mora, L. A. (2018). Influence of deformation and annealing twinning on the microstructure and texture evolution of face-centered cubic high-entropy alloys. Acta Materialia, 150, 88-103. | https://www.sciencedirect.com/science/article/pii/S1359645418301563
182 | 0 | 0 | 0 | 20 | 20 | 20 | 20 | 20 | 0 | 0 | 1273 | 50 | 923 | 1 | 631 | 757 | 27 | Haase, C., & Barrales-Mora, L. A. (2018). Influence of deformation and annealing twinning on the microstructure and texture evolution of face-centered cubic high-entropy alloys. Acta Materialia, 150, 88-103. | https://www.sciencedirect.com/science/article/pii/S1359645418301563
183 | 0 | 0 | 0 | 20 | 20 | 20 | 20 | 20 | 0 | 0 | 1273 | 50 | 973 | 1 | 407 | 679 | 41 | Haase, C., & Barrales-Mora, L. A. (2018). Influence of deformation and annealing twinning on the microstructure and texture evolution of face-centered cubic high-entropy alloys. Acta Materialia, 150, 88-103. | https://www.sciencedirect.com/science/article/pii/S1359645418301563
184 | 0 | 0 | 0 | 20 | 20 | 20 | 20 | 20 | 0 | 0 | 1273 | 50 | 1173 | 1 | 234 | 589 | 50.1 | Haase, C., & Barrales-Mora, L. A. (2018). Influence of deformation and annealing twinning on the microstructure and texture evolution of face-centered cubic high-entropy alloys. Acta Materialia, 150, 88-103. | https://www.sciencedirect.com/science/article/pii/S1359645418301563
185 | 0 | 0 | 0 | 20 | 20 | 20 | 20 | 20 | 0 | 0 | 0 | 0 | 0 | 0 | 250 | 500 | 52 | Chen, J., Yao, Z., Wang, X., Lu, Y., Wang, X., Liu, Y., & Fan, X. (2018). Effect of C content on microstructure and tensile properties of as-cast CoCrFeMnNi high entropy alloy. Materials Chemistry and Physics, 210, 136-145. | https://www.sciencedirect.com/science/article/pii/S0254058417306272
186 | 0 | 0 | 0 | 20 | 20 | 20 | 20 | 20 | 0 | 0 | 1273 | 0 | 0 | 0 | 243 | 558 | 57.7 | Cheng, H., Wang, H. Y., Xie, Y. C., Tang, Q. H., & Dai, P. Q. (2017). Controllable fabrication of a carbide-containing FeCoCrNiMn high-entropy alloy: Microstructure and mechanical properties. Materials Science and Technology, 33(17), 2032-2039. | https://www.tandfonline.com/doi/full/10.1080/02670836.2017.1342367
187 | 0 | 0 | 0 | 20 | 20 | 20 | 20 | 20 | 0 | 0 | 1273 | 80 | 1173 | 6 | 249 | 621 | 47 | Cheng, H., Wang, H. Y., Xie, Y. C., Tang, Q. H., & Dai, P. Q. (2017). Controllable fabrication of a carbide-containing FeCoCrNiMn high-entropy alloy: Microstructure and mechanical properties. Materials Science and Technology, 33(17), 2032-2039. | https://www.tandfonline.com/doi/full/10.1080/02670836.2017.1342367
188 | 0 | 0 | 0 | 20 | 20 | 20 | 20 | 20 | 0 | 0 | 1073 | 60 | 1073 | 4 | 371 | 675 | 54 | Li, J., Gao, B., Wang, Y., Chen, X., Xin, Y., Tang, S., ... & Song, M. (2019). Microstructures and mechanical properties of nano carbides reinforced CoCrFeMnNi high entropy alloys. Journal of Alloys and Compounds, 792, 170-179. | https://www.sciencedirect.com/science/article/pii/S0925838819312472
189 | 0 | 0 | 0 | 18 | 27.333 | 27.334 | 0 | 27.333 | 0 | 0 | 1473 | 86 | 1173 | 1 | 262 | 632 | 36.4 | Wu, Z., & Bei, H. (2015). Microstructures and mechanical properties of compositionally complex Co-free FeNiMnCr18 FCC solid solution alloy. Materials Science and Engineering: A, 640, 217-224. | https://www.sciencedirect.com/science/article/pii/S0921509315300435
190 | 0 | 0 | 0 | 20 | 20 | 20 | 20 | 20 | 0 | 0 | 1473 | 87 | 1073 | 1 | 394 | 657 | 51.3 | Otto, F., Dlouhý, A., Somsen, C., Bei, H., Eggeler, G., & George, E. P. (2013). The influences of temperature and microstructure on the tensile properties of a CoCrFeMnNi high-entropy alloy. Acta Materialia, 61(15), 5743-5755. | https://www.sciencedirect.com/science/article/pii/S1359645413004503
191 | 0 | 0 | 0 | 20 | 20 | 20 | 20 | 20 | 0 | 0 | 1473 | 87 | 1273 | 1 | 191 | 568 | 60.5 | Otto, F., Dlouhý, A., Somsen, C., Bei, H., Eggeler, G., & George, E. P. (2013). The influences of temperature and microstructure on the tensile properties of a CoCrFeMnNi high-entropy alloy. Acta Materialia, 61(15), 5743-5755. | https://www.sciencedirect.com/science/article/pii/S1359645413004503
192 | 0 | 0 | 0 | 20 | 20 | 20 | 20 | 20 | 0 | 0 | 1473 | 87 | 1423 | 1 | 167 | 532 | 58.1 | Otto, F., Dlouhý, A., Somsen, C., Bei, H., Eggeler, G., & George, E. P. (2013). The influences of temperature and microstructure on the tensile properties of a CoCrFeMnNi high-entropy alloy. Acta Materialia, 61(15), 5743-5755. | https://www.sciencedirect.com/science/article/pii/S1359645413004503
193 | 0 | 0 | 0 | 31 | 0 | 0 | 31 | 31 | 0 | 7 | 0 | 60 | 1173 | 1 | 652 | 1253 | 44 | Chang, R., Fang, W., Yu, H., Bai, X., Zhang, X., Liu, B., & Yin, F. (2019). Heterogeneous banded precipitation of (CoCrNi) 93Mo7 medium entropy alloys towards strength–ductility synergy utilizing compositional inhomogeneity. Scripta Materialia, 172, 144-148. | https://www.sciencedirect.com/science/article/pii/S1359646219304348
194 | 0 | 0 | 0 | 31 | 0 | 0 | 31 | 31 | 0 | 7 | 1473 | 60 | 1173 | 1 | 560 | 1135 | 35 | Chang, R., Fang, W., Yu, H., Bai, X., Zhang, X., Liu, B., & Yin, F. (2019). Heterogeneous banded precipitation of (CoCrNi) 93Mo7 medium entropy alloys towards strength–ductility synergy utilizing compositional inhomogeneity. Scripta Materialia, 172, 144-148. | https://www.sciencedirect.com/science/article/pii/S1359646219304348
195 | 0 | 0 | 0 | 0 | 33.333 | 33.334 | 0 | 0 | 33.333 | 0 | 1073 | 86 | 1073 | 1 | 470 | 626 | 25 | Moon, J., Park, J. M., Bae, J. W., Do, H. S., Lee, B. J., & Kim, H. S. (2020). A new strategy for designing immiscible medium-entropy alloys with excellent tensile properties. Acta Materialia, 193, 71-82. | https://www.sciencedirect.com/science/article/pii/S1359645420302457
196 | 0 | 7.5 | 0 | 0 | 30.833 | 30.834 | 0 | 0 | 30.833 | 0 | 1073 | 86 | 1073 | 1 | 539 | 690 | 29 | Moon, J., Park, J. M., Bae, J. W., Do, H. S., Lee, B. J., & Kim, H. S. (2020). A new strategy for designing immiscible medium-entropy alloys with excellent tensile properties. Acta Materialia, 193, 71-82. | https://www.sciencedirect.com/science/article/pii/S1359645420302457
197 | 0 | 0 | 0 | 20 | 20 | 20 | 20 | 20 | 0 | 0 | 1373 | 92 | 948 | 0.5 | 798 | 887 | 26 | Sun, S. J., Tian, Y. Z., An, X. H., Lin, H. R., Wang, J. W., & Zhang, Z. F. (2018). Ultrahigh cryogenic strength and exceptional ductility in ultrafine-grained CoCrFeMnNi high-entropy alloy with fully recrystallized structure. Materials Today Nano, 4, 46-53. | https://www.sciencedirect.com/science/article/pii/S2588842018301718
198 | 0 | 0 | 0 | 20 | 20 | 20 | 20 | 20 | 0 | 0 | 1373 | 0 | 1473 | 1 | 225 | 557 | 60 | Sun, S. J., Tian, Y. Z., An, X. H., Lin, H. R., Wang, J. W., & Zhang, Z. F. (2018). Ultrahigh cryogenic strength and exceptional ductility in ultrafine-grained CoCrFeMnNi high-entropy alloy with fully recrystallized structure. Materials Today Nano, 4, 46-53. | https://www.sciencedirect.com/science/article/pii/S2588842018301718
199 | 0 | 0 | 10 | 15 | 5 | 35 | 10 | 25 | 0 | 0 | 1373 | 75 | 1023 | 0.1666667 | 761 | 936 | 28.3 | Jo, Y. H., Jung, S., Choi, W. M., Sohn, S. S., Kim, H. S., Lee, B. J., ... & Lee, S. (2017). Cryogenic strength improvement by utilizing room-temperature deformation twinning in a partially recrystallized VCrMnFeCoNi high-entropy alloy. Nature communications, 8(1), 1-8. | https://www.nature.com/articles/ncomms15719
200 | 0 | 0 | 0 | 10 | 40 | 40 | 10 | 0 | 0 | 0 | 1473 | 0 | 0 | 0 | 177 | 417 | 50.4 | He, Z. F., Jia, N., Ma, D., Yan, H. L., Li, Z. M., & Raabe, D. (2019). Joint contribution of transformation and twinning to the high strength-ductility combination of a FeMnCoCr high entropy alloy at cryogenic temperatures. Materials Science and Engineering: A, 759, 437-447. | https://www.sciencedirect.com/science/article/pii/S092150931930680X
201 | 0 | 0 | 0 | 12.5 | 0 | 55 | 17.5 | 10 | 0 | 5 | 1523 | 79 | 0 | 0 | 1424 | 1424 | 10.7 | Bae, J. W., Park, J. M., Moon, J., Choi, W. M., Lee, B. J., & Kim, H. S. (2019). Effect of μ-precipitates on the microstructure and mechanical properties of non-equiatomic CoCrFeNiMo medium-entropy alloys. Journal of Alloys and Compounds, 781, 75-83. | https://www.sciencedirect.com/science/article/pii/S0925838818345869
202 | 0 | 0 | 0 | 12.5 | 0 | 55 | 17.5 | 10 | 0 | 5 | 1523 | 79 | 1173 | 1 | 443 | 840 | 61.6 | Bae, J. W., Park, J. M., Moon, J., Choi, W. M., Lee, B. J., & Kim, H. S. (2019). Effect of μ-precipitates on the microstructure and mechanical properties of non-equiatomic CoCrFeNiMo medium-entropy alloys. Journal of Alloys and Compounds, 781, 75-83. | https://www.sciencedirect.com/science/article/pii/S0925838818345869
203 | 0 | 0 | 0 | 12.5 | 0 | 55 | 17.5 | 10 | 0 | 5 | 1523 | 79 | 1273 | 1 | 301 | 718 | 77.5 | Bae, J. W., Park, J. M., Moon, J., Choi, W. M., Lee, B. J., & Kim, H. S. (2019). Effect of μ-precipitates on the microstructure and mechanical properties of non-equiatomic CoCrFeNiMo medium-entropy alloys. Journal of Alloys and Compounds, 781, 75-83. | https://www.sciencedirect.com/science/article/pii/S0925838818345869
204 | 0 | 0 | 0 | 12.5 | 0 | 55 | 17.5 | 10 | 0 | 5 | 1523 | 79 | 1373 | 1 | 261 | 673 | 86.6 | Bae, J. W., Park, J. M., Moon, J., Choi, W. M., Lee, B. J., & Kim, H. S. (2019). Effect of μ-precipitates on the microstructure and mechanical properties of non-equiatomic CoCrFeNiMo medium-entropy alloys. Journal of Alloys and Compounds, 781, 75-83. | https://www.sciencedirect.com/science/article/pii/S0925838818345869
205 | 0 | 0 | 0 | 12.5 | 0 | 55 | 17.5 | 10 | 0 | 5 | 1523 | 79 | 1473 | 1 | 231 | 638 | 87.2 | Bae, J. W., Park, J. M., Moon, J., Choi, W. M., Lee, B. J., & Kim, H. S. (2019). Effect of μ-precipitates on the microstructure and mechanical properties of non-equiatomic CoCrFeNiMo medium-entropy alloys. Journal of Alloys and Compounds, 781, 75-83. | https://www.sciencedirect.com/science/article/pii/S0925838818345869
206 | 0 | 0 | 0 | 12.5 | 0 | 55 | 18 | 7 | 0 | 7.5 | 1523 | 79 | 0 | 0 | 1502 | 1502 | 11.4 | Bae, J. W., Park, J. M., Moon, J., Choi, W. M., Lee, B. J., & Kim, H. S. (2019). Effect of μ-precipitates on the microstructure and mechanical properties of non-equiatomic CoCrFeNiMo medium-entropy alloys. Journal of Alloys and Compounds, 781, 75-83. | https://www.sciencedirect.com/science/article/pii/S0925838818345869
207 | 0 | 0 | 0 | 12.5 | 0 | 55 | 18 | 7 | 0 | 7.5 | 1523 | 79 | 1173 | 1 | 711 | 1096 | 38.3 | Bae, J. W., Park, J. M., Moon, J., Choi, W. M., Lee, B. J., & Kim, H. S. (2019). Effect of μ-precipitates on the microstructure and mechanical properties of non-equiatomic CoCrFeNiMo medium-entropy alloys. Journal of Alloys and Compounds, 781, 75-83. | https://www.sciencedirect.com/science/article/pii/S0925838818345869
208 | 0 | 0 | 0 | 12.5 | 0 | 55 | 18 | 7 | 0 | 7.5 | 1523 | 79 | 1273 | 1 | 684 | 1078 | 48.1 | Bae, J. W., Park, J. M., Moon, J., Choi, W. M., Lee, B. J., & Kim, H. S. (2019). Effect of μ-precipitates on the microstructure and mechanical properties of non-equiatomic CoCrFeNiMo medium-entropy alloys. Journal of Alloys and Compounds, 781, 75-83. | https://www.sciencedirect.com/science/article/pii/S0925838818345869
209 | 0 | 0 | 0 | 12.5 | 0 | 55 | 18 | 7 | 0 | 7.5 | 1523 | 79 | 1373 | 1 | 506 | 933 | 59.3 | Bae, J. W., Park, J. M., Moon, J., Choi, W. M., Lee, B. J., & Kim, H. S. (2019). Effect of μ-precipitates on the microstructure and mechanical properties of non-equiatomic CoCrFeNiMo medium-entropy alloys. Journal of Alloys and Compounds, 781, 75-83. | https://www.sciencedirect.com/science/article/pii/S0925838818345869
210 | 0 | 0 | 0 | 12.5 | 0 | 55 | 18 | 7 | 0 | 7.5 | 1523 | 79 | 1473 | 1 | 296 | 693 | 63.2 | Bae, J. W., Park, J. M., Moon, J., Choi, W. M., Lee, B. J., & Kim, H. S. (2019). Effect of μ-precipitates on the microstructure and mechanical properties of non-equiatomic CoCrFeNiMo medium-entropy alloys. Journal of Alloys and Compounds, 781, 75-83. | https://www.sciencedirect.com/science/article/pii/S0925838818345869
211 | 1 | 0 | 0 | 12.5 | 0 | 55 | 17.5 | 10 | 0 | 4 | 1373 | 78.6 | 1173 | 1 | 612 | 1034 | 49.1 | Kwon, H., Moon, J., Bae, J. W., Park, J. M., Son, S., Do, H. S., ... & Kim, H. S. (2020). Precipitation-driven metastability engineering of carbon-doped CoCrFeNiMo medium-entropy alloys at cryogenic temperature. Scripta Materialia, 188, 140-145. | https://www.sciencedirect.com/science/article/pii/S1359646220304759
212 | 2 | 0 | 0 | 12.5 | 0 | 55 | 17.5 | 10 | 0 | 3 | 1373 | 78.6 | 1173 | 1 | 617 | 1057 | 48.8 | Kwon, H., Moon, J., Bae, J. W., Park, J. M., Son, S., Do, H. S., ... & Kim, H. S. (2020). Precipitation-driven metastability engineering of carbon-doped CoCrFeNiMo medium-entropy alloys at cryogenic temperature. Scripta Materialia, 188, 140-145. | https://www.sciencedirect.com/science/article/pii/S1359646220304759
213 | 0.03 | 0 | 0 | 6.22 | 23.1 | 23.9 | 23.29 | 23.46 | 0 | 0 | 0 | 0 | 0 | 0 | 185 | 460 | 64 | Klimova, M. V., Semenyuk, A. O., Shaysultanov, D. G., Salishchev, G. A., Zherebtsov, S. V., & Stepanov, N. D. (2019). Effect of carbon on cryogenic tensile behavior of CoCrFeMnNi-type high entropy alloys. Journal of Alloys and Compounds, 811, 152000. | https://www.sciencedirect.com/science/article/pii/S0925838819332463
214 | 0.53 | 0 | 0 | 6.42 | 23.67 | 23.97 | 23.17 | 22.24 | 0 | 0 | 0 | 0 | 0 | 0 | 215 | 535 | 58 | Klimova, M. V., Semenyuk, A. O., Shaysultanov, D. G., Salishchev, G. A., Zherebtsov, S. V., & Stepanov, N. D. (2019). Effect of carbon on cryogenic tensile behavior of CoCrFeMnNi-type high entropy alloys. Journal of Alloys and Compounds, 811, 152000. | https://www.sciencedirect.com/science/article/pii/S0925838819332463
215 | 0.95 | 0 | 0 | 6.31 | 23.14 | 23.13 | 23.14 | 23.33 | 0 | 0 | 0 | 0 | 0 | 0 | 255 | 610 | 55 | Klimova, M. V., Semenyuk, A. O., Shaysultanov, D. G., Salishchev, G. A., Zherebtsov, S. V., & Stepanov, N. D. (2019). Effect of carbon on cryogenic tensile behavior of CoCrFeMnNi-type high entropy alloys. Journal of Alloys and Compounds, 811, 152000. | https://www.sciencedirect.com/science/article/pii/S0925838819332463
216 | 2.11 | 0 | 0 | 6.23 | 22.02 | 22.41 | 23.42 | 23.81 | 0 | 0 | 0 | 0 | 0 | 0 | 320 | 685 | 53 | Klimova, M. V., Semenyuk, A. O., Shaysultanov, D. G., Salishchev, G. A., Zherebtsov, S. V., & Stepanov, N. D. (2019). Effect of carbon on cryogenic tensile behavior of CoCrFeMnNi-type high entropy alloys. Journal of Alloys and Compounds, 811, 152000. | https://www.sciencedirect.com/science/article/pii/S0925838819332463
217 | 0 | 13.04 | 0 | 21.74 | 0 | 21.74 | 21.74 | 21.74 | 0 | 0 | 0 | 50 | 1273 | 1 | 786 | 1101 | 28 | Li, Q., Zhang, T. W., Qiao, J. W., Ma, S. G., Zhao, D., Lu, P., & Wang, Z. H. (2020). Mechanical properties and deformation behavior of dual-phase Al0. 6CoCrFeNi high-entropy alloys with heterogeneous structure at room and cryogenic temperatures. Journal of Alloys and Compounds, 816, 152663. | https://www.sciencedirect.com/science/article/pii/S092583881933909X
218 | 0 | 0 | 0 | 10 | 30 | 50 | 10 | 0 | 0 | 0 | 1473 | 60 | 1173 | 0.05 | 288 | 697 | 68 | He, Z., Jia, N., Wang, H., Yan, H., & Shen, Y. (2021). Synergy effect of multi-strengthening mechanisms in FeMnCoCrN HEA at cryogenic temperature. Journal of Materials Science & Technology, 86, 158-170. | https://www.sciencedirect.com/science/article/pii/S1005030221001808
219 | 0 | 0 | 0 | 20 | 20 | 20 | 20 | 20 | 0 | 0 | 1423 | 95 | 0 | 0 | 1199 | 1335 | 4.37 | Li, Z., Fu, L., Zheng, H., Yu, R., Lv, L., Sun, Y., ... & Shan, A. (2019). Effect of annealing temperature on microstructure and mechanical properties of a severe cold-rolled FeCoCrNiMn high-entropy alloy. Metallurgical and Materials Transactions A, 50(7), 3223-3237. | https://link.springer.com/article/10.1007/s11661-019-05231-y
220 | 0 | 0 | 0 | 20 | 20 | 20 | 20 | 20 | 0 | 0 | 1423 | 95 | 573 | 1 | 1269 | 1366 | 1.16 | Li, Z., Fu, L., Zheng, H., Yu, R., Lv, L., Sun, Y., ... & Shan, A. (2019). Effect of annealing temperature on microstructure and mechanical properties of a severe cold-rolled FeCoCrNiMn high-entropy alloy. Metallurgical and Materials Transactions A, 50(7), 3223-3237. | https://link.springer.com/article/10.1007/s11661-019-05231-y
221 | 0 | 0 | 0 | 20 | 20 | 20 | 20 | 20 | 0 | 0 | 1423 | 95 | 673 | 1 | 1371 | 1403 | 1.58 | Li, Z., Fu, L., Zheng, H., Yu, R., Lv, L., Sun, Y., ... & Shan, A. (2019). Effect of annealing temperature on microstructure and mechanical properties of a severe cold-rolled FeCoCrNiMn high-entropy alloy. Metallurgical and Materials Transactions A, 50(7), 3223-3237. | https://link.springer.com/article/10.1007/s11661-019-05231-y
222 | 0 | 0 | 0 | 20 | 20 | 20 | 20 | 20 | 0 | 0 | 1423 | 95 | 773 | 1 | 1363 | 1471 | 3.15 | Li, Z., Fu, L., Zheng, H., Yu, R., Lv, L., Sun, Y., ... & Shan, A. (2019). Effect of annealing temperature on microstructure and mechanical properties of a severe cold-rolled FeCoCrNiMn high-entropy alloy. Metallurgical and Materials Transactions A, 50(7), 3223-3237. | https://link.springer.com/article/10.1007/s11661-019-05231-y
223 | 0 | 0 | 0 | 20 | 20 | 20 | 20 | 20 | 0 | 0 | 1423 | 95 | 873 | 1 | 1242 | 1325 | 4.31 | Li, Z., Fu, L., Zheng, H., Yu, R., Lv, L., Sun, Y., ... & Shan, A. (2019). Effect of annealing temperature on microstructure and mechanical properties of a severe cold-rolled FeCoCrNiMn high-entropy alloy. Metallurgical and Materials Transactions A, 50(7), 3223-3237. | https://link.springer.com/article/10.1007/s11661-019-05231-y
224 | 0 | 0 | 0 | 20 | 20 | 20 | 20 | 20 | 0 | 0 | 1423 | 95 | 923 | 1 | 930 | 1021 | 19.01 | Li, Z., Fu, L., Zheng, H., Yu, R., Lv, L., Sun, Y., ... & Shan, A. (2019). Effect of annealing temperature on microstructure and mechanical properties of a severe cold-rolled FeCoCrNiMn high-entropy alloy. Metallurgical and Materials Transactions A, 50(7), 3223-3237. | https://link.springer.com/article/10.1007/s11661-019-05231-y
225 | 0 | 0 | 0 | 20 | 20 | 20 | 20 | 20 | 0 | 0 | 1423 | 95 | 973 | 1 | 729 | 902 | 26.3 | Li, Z., Fu, L., Zheng, H., Yu, R., Lv, L., Sun, Y., ... & Shan, A. (2019). Effect of annealing temperature on microstructure and mechanical properties of a severe cold-rolled FeCoCrNiMn high-entropy alloy. Metallurgical and Materials Transactions A, 50(7), 3223-3237. | https://link.springer.com/article/10.1007/s11661-019-05231-y
226 | 0 | 0 | 0 | 20 | 20 | 20 | 20 | 20 | 0 | 0 | 1423 | 95 | 1073 | 1 | 495 | 736 | 38.7 | Li, Z., Fu, L., Zheng, H., Yu, R., Lv, L., Sun, Y., ... & Shan, A. (2019). Effect of annealing temperature on microstructure and mechanical properties of a severe cold-rolled FeCoCrNiMn high-entropy alloy. Metallurgical and Materials Transactions A, 50(7), 3223-3237. | https://link.springer.com/article/10.1007/s11661-019-05231-y
227 | 0 | 0 | 0 | 20 | 20 | 20 | 20 | 20 | 0 | 0 | 1423 | 95 | 1173 | 1 | 367 | 673 | 42.55 | Li, Z., Fu, L., Zheng, H., Yu, R., Lv, L., Sun, Y., ... & Shan, A. (2019). Effect of annealing temperature on microstructure and mechanical properties of a severe cold-rolled FeCoCrNiMn high-entropy alloy. Metallurgical and Materials Transactions A, 50(7), 3223-3237. | https://link.springer.com/article/10.1007/s11661-019-05231-y
228 | 0 | 0 | 0 | 20 | 20 | 20 | 20 | 20 | 0 | 0 | 1423 | 95 | 1273 | 1 | 291 | 619 | 43.15 | Li, Z., Fu, L., Zheng, H., Yu, R., Lv, L., Sun, Y., ... & Shan, A. (2019). Effect of annealing temperature on microstructure and mechanical properties of a severe cold-rolled FeCoCrNiMn high-entropy alloy. Metallurgical and Materials Transactions A, 50(7), 3223-3237. | https://link.springer.com/article/10.1007/s11661-019-05231-y
229 | 0 | 0 | 0 | 20 | 20 | 20 | 20 | 20 | 0 | 0 | 1423 | 95 | 1373 | 1 | 259 | 599 | 45.05 | Li, Z., Fu, L., Zheng, H., Yu, R., Lv, L., Sun, Y., ... & Shan, A. (2019). Effect of annealing temperature on microstructure and mechanical properties of a severe cold-rolled FeCoCrNiMn high-entropy alloy. Metallurgical and Materials Transactions A, 50(7), 3223-3237. | https://link.springer.com/article/10.1007/s11661-019-05231-y
230 | 0 | 13.04 | 0 | 21.74 | 0 | 21.74 | 21.74 | 21.74 | 0 | 0 | 1373 | 0 | 1173 | 0.03333 | 360 | 846 | 37 | Zhang, M., Hou, J. X., Yang, H. J., Tan, Y. Q., Wang, X. J., Shi, X. H., ... & Qiao, J. W. (2020). Tensile strength prediction of dual-phase Al0. 6CoCrFeNi high-entropy alloys. International Journal of Minerals, Metallurgy and Materials, 27(10), 1341-1346. | https://link.springer.com/article/10.1007/s12613-020-2084-2
231 | 0 | 13.04 | 0 | 21.74 | 0 | 21.74 | 21.74 | 21.74 | 0 | 0 | 1373 | 3 | 1173 | 0.03333 | 430 | 851 | 34.5 | Zhang, M., Hou, J. X., Yang, H. J., Tan, Y. Q., Wang, X. J., Shi, X. H., ... & Qiao, J. W. (2020). Tensile strength prediction of dual-phase Al0. 6CoCrFeNi high-entropy alloys. International Journal of Minerals, Metallurgy and Materials, 27(10), 1341-1346. | https://link.springer.com/article/10.1007/s12613-020-2084-2
232 | 0 | 13.04 | 0 | 21.74 | 0 | 21.74 | 21.74 | 21.74 | 0 | 0 | 1373 | 5 | 1173 | 0.03333 | 517 | 894 | 31 | Zhang, M., Hou, J. X., Yang, H. J., Tan, Y. Q., Wang, X. J., Shi, X. H., ... & Qiao, J. W. (2020). Tensile strength prediction of dual-phase Al0. 6CoCrFeNi high-entropy alloys. International Journal of Minerals, Metallurgy and Materials, 27(10), 1341-1346. | https://link.springer.com/article/10.1007/s12613-020-2084-2
233 | 0 | 13.04 | 0 | 21.74 | 0 | 21.74 | 21.74 | 21.74 | 0 | 0 | 1373 | 10 | 1173 | 0.03333 | 702 | 945 | 17 | Zhang, M., Hou, J. X., Yang, H. J., Tan, Y. Q., Wang, X. J., Shi, X. H., ... & Qiao, J. W. (2020). Tensile strength prediction of dual-phase Al0. 6CoCrFeNi high-entropy alloys. International Journal of Minerals, Metallurgy and Materials, 27(10), 1341-1346. | https://link.springer.com/article/10.1007/s12613-020-2084-2
234 | 0 | 13.04 | 0 | 21.74 | 0 | 21.74 | 21.74 | 21.74 | 0 | 0 | 1373 | 30 | 1173 | 0.03333 | 906 | 1085 | 10.3 | Zhang, M., Hou, J. X., Yang, H. J., Tan, Y. Q., Wang, X. J., Shi, X. H., ... & Qiao, J. W. (2020). Tensile strength prediction of dual-phase Al0. 6CoCrFeNi high-entropy alloys. International Journal of Minerals, Metallurgy and Materials, 27(10), 1341-1346. | https://link.springer.com/article/10.1007/s12613-020-2084-2
235 | 0 | 13.04 | 0 | 21.74 | 0 | 21.74 | 21.74 | 21.74 | 0 | 0 | 1373 | 50 | 1173 | 0.03333 | 1205 | 1318 | 4 | Zhang, M., Hou, J. X., Yang, H. J., Tan, Y. Q., Wang, X. J., Shi, X. H., ... & Qiao, J. W. (2020). Tensile strength prediction of dual-phase Al0. 6CoCrFeNi high-entropy alloys. International Journal of Minerals, Metallurgy and Materials, 27(10), 1341-1346. | https://link.springer.com/article/10.1007/s12613-020-2084-2
236 | 0.63 | 0 | 0 | 9.24 | 30.48 | 49.34 | 10.31 | 0 | 0 | 0 | 1473 | 67 | 673 | 0.05 | 1280 | 1530 | 13.2 | Su, J., Raabe, D., & Li, Z. (2019). Hierarchical microstructure design to tune the mechanical behavior of an interstitial TRIP-TWIP high-entropy alloy. Acta Materialia, 163, 40-54. | https://www.sciencedirect.com/science/article/pii/S1359645418308097
237 | 0.63 | 0 | 0 | 9.24 | 30.48 | 49.34 | 10.31 | 0 | 0 | 0 | 1473 | 67 | 673 | 0.16667 | 1276 | 1516 | 11.7 | Su, J., Raabe, D., & Li, Z. (2019). Hierarchical microstructure design to tune the mechanical behavior of an interstitial TRIP-TWIP high-entropy alloy. Acta Materialia, 163, 40-54. | https://www.sciencedirect.com/science/article/pii/S1359645418308097
238 | 0.63 | 0 | 0 | 9.24 | 30.48 | 49.34 | 10.31 | 0 | 0 | 0 | 1473 | 67 | 923 | 0.05 | 825 | 1052 | 33.3 | Su, J., Raabe, D., & Li, Z. (2019). Hierarchical microstructure design to tune the mechanical behavior of an interstitial TRIP-TWIP high-entropy alloy. Acta Materialia, 163, 40-54. | https://www.sciencedirect.com/science/article/pii/S1359645418308097
239 | 0.63 | 0 | 0 | 9.24 | 30.48 | 49.34 | 10.31 | 0 | 0 | 0 | 1473 | 67 | 923 | 0.16667 | 734 | 991 | 41 | Su, J., Raabe, D., & Li, Z. (2019). Hierarchical microstructure design to tune the mechanical behavior of an interstitial TRIP-TWIP high-entropy alloy. Acta Materialia, 163, 40-54. | https://www.sciencedirect.com/science/article/pii/S1359645418308097
240 | 0.63 | 0 | 0 | 9.24 | 30.48 | 49.34 | 10.31 | 0 | 0 | 0 | 1473 | 67 | 1023 | 0.05 | 595 | 933 | 62.2 | Su, J., Raabe, D., & Li, Z. (2019). Hierarchical microstructure design to tune the mechanical behavior of an interstitial TRIP-TWIP high-entropy alloy. Acta Materialia, 163, 40-54. | https://www.sciencedirect.com/science/article/pii/S1359645418308097
241 | 0.63 | 0 | 0 | 9.24 | 30.48 | 49.34 | 10.31 | 0 | 0 | 0 | 1473 | 67 | 1023 | 0.16667 | 546 | 929 | 59.3 | Su, J., Raabe, D., & Li, Z. (2019). Hierarchical microstructure design to tune the mechanical behavior of an interstitial TRIP-TWIP high-entropy alloy. Acta Materialia, 163, 40-54. | https://www.sciencedirect.com/science/article/pii/S1359645418308097
242 | 0 | 0 | 0 | 26 | 20 | 20 | 20 | 14 | 0 | 0 | 1473 | 0 | 0 | 0 | 190 | 424 | 52.8 | Ming, K., Bi, X., & Wang, J. (2017). Microstructures and deformation mechanisms of Cr26Mn20Fe20Co20Ni14 alloys. Materials Characterization, 134, 194-201. | https://www.sciencedirect.com/science/article/pii/S1044580317324804
243 | 0 | 0 | 0 | 26 | 20 | 20 | 20 | 14 | 0 | 0 | 1473 | 70 | 0 | 0 | 1420 | 1507 | 5.4 | Ming, K., Bi, X., & Wang, J. (2017). Microstructures and deformation mechanisms of Cr26Mn20Fe20Co20Ni14 alloys. Materials Characterization, 134, 194-201. | https://www.sciencedirect.com/science/article/pii/S1044580317324804
244 | 0 | 0 | 0 | 26 | 20 | 20 | 20 | 14 | 0 | 0 | 1473 | 70 | 873 | 1 | 1419 | 1638 | 3.7 | Ming, K., Bi, X., & Wang, J. (2017). Microstructures and deformation mechanisms of Cr26Mn20Fe20Co20Ni14 alloys. Materials Characterization, 134, 194-201. | https://www.sciencedirect.com/science/article/pii/S1044580317324804
245 | 0 | 0 | 0 | 26 | 20 | 20 | 20 | 14 | 0 | 0 | 1473 | 70 | 1073 | 1 | 952 | 1092 | 13.4 | Ming, K., Bi, X., & Wang, J. (2017). Microstructures and deformation mechanisms of Cr26Mn20Fe20Co20Ni14 alloys. Materials Characterization, 134, 194-201. | https://www.sciencedirect.com/science/article/pii/S1044580317324804
246 | 0 | 0 | 0 | 26 | 20 | 20 | 20 | 14 | 0 | 0 | 1473 | 70 | 1173 | 1 | 734 | 964 | 27.5 | Ming, K., Bi, X., & Wang, J. (2017). Microstructures and deformation mechanisms of Cr26Mn20Fe20Co20Ni14 alloys. Materials Characterization, 134, 194-201. | https://www.sciencedirect.com/science/article/pii/S1044580317324804
247 | 0 | 0 | 0 | 26 | 20 | 20 | 20 | 14 | 0 | 0 | 1473 | 70 | 1273 | 1 | 440 | 828 | 42.9 | Ming, K., Bi, X., & Wang, J. (2017). Microstructures and deformation mechanisms of Cr26Mn20Fe20Co20Ni14 alloys. Materials Characterization, 134, 194-201. | https://www.sciencedirect.com/science/article/pii/S1044580317324804
248 | 0 | 0 | 0 | 26 | 20 | 20 | 20 | 14 | 0 | 0 | 1473 | 70 | 1373 | 1 | 212 | 623 | 73.3 | Ming, K., Bi, X., & Wang, J. (2017). Microstructures and deformation mechanisms of Cr26Mn20Fe20Co20Ni14 alloys. Materials Characterization, 134, 194-201. | https://www.sciencedirect.com/science/article/pii/S1044580317324804
249 | 0 | 14.1 | 0 | 6 | 32.9 | 28.2 | 0 | 18.8 | 0 | 0 | 0 | 0 | 0 | 0 | 679 | 931 | 17.8 | Baker, I., Meng, F., Wu, M., & Brandenberg, A. (2016). Recrystallization of a novel two-phase FeNiMnAlCr high entropy alloy. Journal of Alloys and Compounds, 656, 458-464. | https://www.sciencedirect.com/science/article/pii/S0925838815312482
250 | 0 | 14.1 | 0 | 6 | 32.9 | 28.2 | 0 | 18.8 | 0 | 0 | 0 | 65 | 0 | 0 | 1442 | 1521 | 2.3 | Baker, I., Meng, F., Wu, M., & Brandenberg, A. (2016). Recrystallization of a novel two-phase FeNiMnAlCr high entropy alloy. Journal of Alloys and Compounds, 656, 458-464. | https://www.sciencedirect.com/science/article/pii/S0925838815312482
251 | 0 | 14.1 | 0 | 6 | 32.9 | 28.2 | 0 | 18.8 | 0 | 0 | 0 | 65 | 1273 | 1 | 599 | 868 | 19.5 | Baker, I., Meng, F., Wu, M., & Brandenberg, A. (2016). Recrystallization of a novel two-phase FeNiMnAlCr high entropy alloy. Journal of Alloys and Compounds, 656, 458-464. | https://www.sciencedirect.com/science/article/pii/S0925838815312482
252 | 0 | 3.7 | 0 | 18.52 | 0 | 18.52 | 18.52 | 37.04 | 3.7 | 0 | 1473 | 93 | 973 | 20 | 460 | 732 | 31.7 | Wang, Z. G., Zhou, W., Fu, L. M., Wang, J. F., Luo, R. C., Han, X. C., ... & Wang, X. D. (2017). Effect of coherent L12 nanoprecipitates on the tensile behavior of a fcc-based high-entropy alloy. Materials Science and Engineering: A, 696, 503-510. | https://www.sciencedirect.com/science/article/pii/S0921509317305920
253 | 0 | 3.7 | 0 | 18.52 | 0 | 18.52 | 18.52 | 37.04 | 3.7 | 0 | 1473 | 93 | 1073 | 1 | 719 | 1048 | 30.4 | Wang, Z. G., Zhou, W., Fu, L. M., Wang, J. F., Luo, R. C., Han, X. C., ... & Wang, X. D. (2017). Effect of coherent L12 nanoprecipitates on the tensile behavior of a fcc-based high-entropy alloy. Materials Science and Engineering: A, 696, 503-510. | https://www.sciencedirect.com/science/article/pii/S0921509317305920
254 | 0 | 9.09 | 0 | 18.182 | 18.182 | 18.182 | 18.182 | 18.182 | 0 | 0 | 1473 | 79 | 1273 | 0.25 | 730 | 968 | 29.1 | Park, J. M., Moon, J., Bae, J. W., Jung, J., Lee, S., & Kim, H. S. (2018). Effect of annealing heat treatment on microstructural evolution and tensile behavior of Al0. 5CoCrFeMnNi high-entropy alloy. Materials Science and Engineering: A, 728, 251-258. | https://www.sciencedirect.com/science/article/pii/S0921509318306907
255 | 0 | 9.09 | 0 | 18.182 | 18.182 | 18.182 | 18.182 | 18.182 | 0 | 0 | 1473 | 79 | 1373 | 0.16667 | 409 | 755 | 43.9 | Park, J. M., Moon, J., Bae, J. W., Jung, J., Lee, S., & Kim, H. S. (2018). Effect of annealing heat treatment on microstructural evolution and tensile behavior of Al0. 5CoCrFeMnNi high-entropy alloy. Materials Science and Engineering: A, 728, 251-258. | https://www.sciencedirect.com/science/article/pii/S0921509318306907
256 | 0 | 9.09 | 0 | 18.182 | 18.182 | 18.182 | 18.182 | 18.182 | 0 | 0 | 1473 | 79 | 1473 | 0.08333 | 278 | 619 | 60.4 | Park, J. M., Moon, J., Bae, J. W., Jung, J., Lee, S., & Kim, H. S. (2018). Effect of annealing heat treatment on microstructural evolution and tensile behavior of Al0. 5CoCrFeMnNi high-entropy alloy. Materials Science and Engineering: A, 728, 251-258. | https://www.sciencedirect.com/science/article/pii/S0921509318306907
257 | 0 | 0 | 0 | 20 | 20 | 20 | 20 | 20 | 0 | 0 | 1373 | 50 | 0 | 0 | 1250 | 1327 | 19.3 | Bae, J. W., Moon, J., Jang, M. J., Yim, D., Kim, D., Lee, S., & Kim, H. S. (2017). Trade-off between tensile property and formability by partial recrystallization of CrMnFeCoNi high-entropy alloy. Materials Science and Engineering: A, 703, 324-330. | https://www.sciencedirect.com/science/article/pii/S0921509317309851
258 | 0 | 0 | 0 | 20 | 20 | 20 | 20 | 20 | 0 | 0 | 1373 | 50 | 923 | 1 | 625 | 855 | 50.7 | Bae, J. W., Moon, J., Jang, M. J., Yim, D., Kim, D., Lee, S., & Kim, H. S. (2017). Trade-off between tensile property and formability by partial recrystallization of CrMnFeCoNi high-entropy alloy. Materials Science and Engineering: A, 703, 324-330. | https://www.sciencedirect.com/science/article/pii/S0921509317309851
259 | 0 | 0 | 0 | 20 | 20 | 20 | 20 | 20 | 0 | 0 | 1373 | 50 | 1073 | 1 | 351 | 700 | 58.7 | Bae, J. W., Moon, J., Jang, M. J., Yim, D., Kim, D., Lee, S., & Kim, H. S. (2017). Trade-off between tensile property and formability by partial recrystallization of CrMnFeCoNi high-entropy alloy. Materials Science and Engineering: A, 703, 324-330. | https://www.sciencedirect.com/science/article/pii/S0921509317309851
260 | 0 | 0 | 0 | 20 | 20 | 20 | 20 | 20 | 0 | 0 | 1373 | 50 | 1273 | 1 | 194 | 599 | 63.2 | Bae, J. W., Moon, J., Jang, M. J., Yim, D., Kim, D., Lee, S., & Kim, H. S. (2017). Trade-off between tensile property and formability by partial recrystallization of CrMnFeCoNi high-entropy alloy. Materials Science and Engineering: A, 703, 324-330. | https://www.sciencedirect.com/science/article/pii/S0921509317309851
261 | 0 | 0 | 0 | 2 | 27 | 40 | 5 | 26 | 0 | 0 | 1473 | 0 | 0 | 0 | 95 | 375 | 58 | Yao, M. J., Pradeep, K. G., Tasan, C. C., & Raabe, D. (2014). A novel, single phase, non-equiatomic FeMnNiCoCr high-entropy alloy with exceptional phase stability and tensile ductility. Scr. Mater, 72(73), 5-8. | https://www.sciencedirect.com/science/article/pii/S135964621300496X
262 | 0 | 0 | 0 | 2 | 27 | 40 | 5 | 26 | 0 | 0 | 1473 | 64 | 0 | 0 | 720 | 760 | 17 | Yao, M. J., Pradeep, K. G., Tasan, C. C., & Raabe, D. (2014). A novel, single phase, non-equiatomic FeMnNiCoCr high-entropy alloy with exceptional phase stability and tensile ductility. Scr. Mater, 72(73), 5-8. | https://www.sciencedirect.com/science/article/pii/S135964621300496X
263 | 0 | 0 | 0 | 2 | 27 | 40 | 5 | 26 | 0 | 0 | 1473 | 64 | 1173 | 0.16667 | 240 | 645 | 59 | Yao, M. J., Pradeep, K. G., Tasan, C. C., & Raabe, D. (2014). A novel, single phase, non-equiatomic FeMnNiCoCr high-entropy alloy with exceptional phase stability and tensile ductility. Scr. Mater, 72(73), 5-8. | https://www.sciencedirect.com/science/article/pii/S135964621300496X
264 | 0 | 0 | 0 | 20 | 20 | 20 | 20 | 20 | 0 | 0 | 1273 | 80 | 0 | 0 | 1120 | 1175 | 14 | Klimova, M. V., Shaysultanov, D. G., Zherebtsov, S. V., & Stepanov, N. D. (2019). Effect of second phase particles on mechanical properties and grain growth in a CoCrFeMnNi high entropy alloy. Materials Science and Engineering: A, 748, 228-235. | https://www.sciencedirect.com/science/article/pii/S0921509319301522
265 | 0 | 0 | 0 | 20 | 20 | 20 | 20 | 20 | 0 | 0 | 1273 | 80 | 773 | 1 | 1290 | 1415 | 3.6 | Klimova, M. V., Shaysultanov, D. G., Zherebtsov, S. V., & Stepanov, N. D. (2019). Effect of second phase particles on mechanical properties and grain growth in a CoCrFeMnNi high entropy alloy. Materials Science and Engineering: A, 748, 228-235. | https://www.sciencedirect.com/science/article/pii/S0921509319301522
266 | 0 | 0 | 0 | 20 | 20 | 20 | 20 | 20 | 0 | 0 | 1273 | 80 | 873 | 1 | 1135 | 1260 | 6.7 | Klimova, M. V., Shaysultanov, D. G., Zherebtsov, S. V., & Stepanov, N. D. (2019). Effect of second phase particles on mechanical properties and grain growth in a CoCrFeMnNi high entropy alloy. Materials Science and Engineering: A, 748, 228-235. | https://www.sciencedirect.com/science/article/pii/S0921509319301522
267 | 0 | 0 | 0 | 20 | 20 | 20 | 20 | 20 | 0 | 0 | 1273 | 80 | 973 | 1 | 585 | 815 | 42.7 | Klimova, M. V., Shaysultanov, D. G., Zherebtsov, S. V., & Stepanov, N. D. (2019). Effect of second phase particles on mechanical properties and grain growth in a CoCrFeMnNi high entropy alloy. Materials Science and Engineering: A, 748, 228-235. | https://www.sciencedirect.com/science/article/pii/S0921509319301522
268 | 0 | 0 | 0 | 20 | 20 | 20 | 20 | 20 | 0 | 0 | 1273 | 80 | 1073 | 1 | 425 | 735 | 52.5 | Klimova, M. V., Shaysultanov, D. G., Zherebtsov, S. V., & Stepanov, N. D. (2019). Effect of second phase particles on mechanical properties and grain growth in a CoCrFeMnNi high entropy alloy. Materials Science and Engineering: A, 748, 228-235. | https://www.sciencedirect.com/science/article/pii/S0921509319301522
269 | 0 | 0 | 0 | 20 | 20 | 20 | 20 | 20 | 0 | 0 | 1273 | 80 | 1173 | 1 | 270 | 630 | 60.5 | Klimova, M. V., Shaysultanov, D. G., Zherebtsov, S. V., & Stepanov, N. D. (2019). Effect of second phase particles on mechanical properties and grain growth in a CoCrFeMnNi high entropy alloy. Materials Science and Engineering: A, 748, 228-235. | https://www.sciencedirect.com/science/article/pii/S0921509319301522
270 | 0 | 6.96 | 0 | 23.26 | 0 | 23.26 | 23.26 | 23.26 | 0 | 0 | 1473 | 84 | 973 | 36 | 900 | 1074 | 25 | Liu, K., Komarasamy, M., Gwalani, B., Shukla, S., & Mishra, R. S. (2019). Fatigue behavior of ultrafine grained triplex Al0. 3CoCrFeNi high entropy alloy. Scripta Materialia, 158, 116-120. | https://www.sciencedirect.com/science/article/pii/S1359646218305384
271 | 0 | 0 | 0 | 25 | 0 | 37.5 | 35 | 2.5 | 0 | 0 | 1473 | 65 | 873 | 1 | 854 | 1213 | 14 | Yu, H., Fang, W., Chang, R., Bai, X., Zhang, X., Liu, B., ... & Yin, F. (2020). Effects of annealing temperature and cooling medium on the microstructure and mechanical properties of a novel dual phase high entropy alloy. Materials Characterization, 163, 110291. | https://www.sciencedirect.com/science/article/pii/S1044580319329481
272 | 0 | 0 | 0 | 25 | 0 | 37.5 | 35 | 2.5 | 0 | 0 | 1473 | 65 | 923 | 1 | 702 | 1143 | 21 | Yu, H., Fang, W., Chang, R., Bai, X., Zhang, X., Liu, B., ... & Yin, F. (2020). Effects of annealing temperature and cooling medium on the microstructure and mechanical properties of a novel dual phase high entropy alloy. Materials Characterization, 163, 110291. | https://www.sciencedirect.com/science/article/pii/S1044580319329481
273 | 0 | 0 | 0 | 25 | 0 | 37.5 | 35 | 2.5 | 0 | 0 | 1473 | 65 | 973 | 1 | 540 | 1101 | 24 | Yu, H., Fang, W., Chang, R., Bai, X., Zhang, X., Liu, B., ... & Yin, F. (2020). Effects of annealing temperature and cooling medium on the microstructure and mechanical properties of a novel dual phase high entropy alloy. Materials Characterization, 163, 110291. | https://www.sciencedirect.com/science/article/pii/S1044580319329481
274 | 0 | 0 | 0 | 25 | 0 | 37.5 | 35 | 2.5 | 0 | 0 | 1473 | 65 | 1073 | 1 | 453 | 1062 | 34 | Yu, H., Fang, W., Chang, R., Bai, X., Zhang, X., Liu, B., ... & Yin, F. (2020). Effects of annealing temperature and cooling medium on the microstructure and mechanical properties of a novel dual phase high entropy alloy. Materials Characterization, 163, 110291. | https://www.sciencedirect.com/science/article/pii/S1044580319329481
275 | 0 | 0 | 0 | 25 | 0 | 37.5 | 35 | 2.5 | 0 | 0 | 1473 | 65 | 1173 | 1 | 412 | 994 | 40 | Yu, H., Fang, W., Chang, R., Bai, X., Zhang, X., Liu, B., ... & Yin, F. (2020). Effects of annealing temperature and cooling medium on the microstructure and mechanical properties of a novel dual phase high entropy alloy. Materials Characterization, 163, 110291. | https://www.sciencedirect.com/science/article/pii/S1044580319329481
276 | 0 | 0 | 0 | 32 | 0 | 0 | 32 | 32 | 0 | 4 | 1473 | 70 | 973 | 4 | 775 | 1205 | 35 | He, J., Makineni, S. K., Lu, W., Shang, Y., Lu, Z., Li, Z., & Gault, B. (2020). On the formation of hierarchical microstructure in a Mo-doped NiCoCr medium-entropy alloy with enhanced strength-ductility synergy. Scripta Materialia, 175, 1-6. | https://www.sciencedirect.com/science/article/pii/S1359646219305196
277 | 0 | 0 | 0 | 32 | 0 | 0 | 32 | 32 | 0 | 4 | 1473 | 70 | 1173 | 1 | 488 | 902 | 39 | He, J., Makineni, S. K., Lu, W., Shang, Y., Lu, Z., Li, Z., & Gault, B. (2020). On the formation of hierarchical microstructure in a Mo-doped NiCoCr medium-entropy alloy with enhanced strength-ductility synergy. Scripta Materialia, 175, 1-6. | https://www.sciencedirect.com/science/article/pii/S1359646219305196
278 | 0 | 16.39 | 0 | 16.39 | 0 | 16.39 | 16.39 | 34.44 | 0 | 0 | 0 | 0 | 0 | 0 | 620 | 1050 | 17 | Wani, I. S., Bhattacharjee, T., Sheikh, S., Bhattacharjee, P. P., Guo, S., & Tsuji, N. (2016). Tailoring nanostructures and mechanical properties of AlCoCrFeNi2. 1 eutectic high entropy alloy using thermo-mechanical processing. Materials Science and Engineering: A, 675, 99-109. | https://www.sciencedirect.com/science/article/pii/S0921509316309601
279 | 0 | 16.39 | 0 | 16.39 | 0 | 16.39 | 16.39 | 34.44 | 0 | 0 | 0 | 90 | 0 | 0 | 1625 | 1800 | 6 | Wani, I. S., Bhattacharjee, T., Sheikh, S., Bhattacharjee, P. P., Guo, S., & Tsuji, N. (2016). Tailoring nanostructures and mechanical properties of AlCoCrFeNi2. 1 eutectic high entropy alloy using thermo-mechanical processing. Materials Science and Engineering: A, 675, 99-109. | https://www.sciencedirect.com/science/article/pii/S0921509316309601
280 | 0 | 16.39 | 0 | 16.39 | 0 | 16.39 | 16.39 | 34.44 | 0 | 0 | 0 | 90 | 1073 | 1 | 1108 | 1200 | 12 | Wani, I. S., Bhattacharjee, T., Sheikh, S., Bhattacharjee, P. P., Guo, S., & Tsuji, N. (2016). Tailoring nanostructures and mechanical properties of AlCoCrFeNi2. 1 eutectic high entropy alloy using thermo-mechanical processing. Materials Science and Engineering: A, 675, 99-109. | https://www.sciencedirect.com/science/article/pii/S0921509316309601
281 | 0 | 16.39 | 0 | 16.39 | 0 | 16.39 | 16.39 | 34.44 | 0 | 0 | 0 | 90 | 1273 | 1 | 844 | 1175 | 23 | Wani, I. S., Bhattacharjee, T., Sheikh, S., Bhattacharjee, P. P., Guo, S., & Tsuji, N. (2016). Tailoring nanostructures and mechanical properties of AlCoCrFeNi2. 1 eutectic high entropy alloy using thermo-mechanical processing. Materials Science and Engineering: A, 675, 99-109. | https://www.sciencedirect.com/science/article/pii/S0921509316309601
282 | 0 | 16.39 | 0 | 16.39 | 0 | 16.39 | 16.39 | 34.44 | 0 | 0 | 0 | 90 | 1473 | 1 | 648 | 1075 | 27 | Wani, I. S., Bhattacharjee, T., Sheikh, S., Bhattacharjee, P. P., Guo, S., & Tsuji, N. (2016). Tailoring nanostructures and mechanical properties of AlCoCrFeNi2. 1 eutectic high entropy alloy using thermo-mechanical processing. Materials Science and Engineering: A, 675, 99-109. | https://www.sciencedirect.com/science/article/pii/S0921509316309601
283 | 0 | 0 | 0 | 0 | 0 | 33.34 | 33.33 | 33.33 | 0 | 0 | 1373 | 0 | 0 | 0 | 103 | 320 | 49 | Chen, Y., Deng, H. W., Xie, Z. M., Wang, M. M., Yang, J. F., Zhang, T., ... & Liu, C. S. (2020). Tailoring microstructures and tensile properties of a precipitation-strengthened (FeCoNi) 94Ti6 medium-entropy alloy. Journal of Alloys and Compounds, 828, 154457. | https://www.sciencedirect.com/science/article/pii/S0925838820308203
284 | 0 | 0 | 0 | 12.5 | 12.5 | 50 | 12.5 | 12.5 | 0 | 0 | 1273 | 90 | 0 | 0 | 1330 | 1400 | 9 | Choi, M., Ondicho, I., Park, N., & Tsuji, N. (2019). Strength–ductility balance in an ultrafine-grained non-equiatomic Fe50 (CoCrMnNi) 50 medium-entropy alloy with a fully recrystallized microstructure. Journal of Alloys and Compounds, 780, 959-966. | https://www.sciencedirect.com/science/article/pii/S0925838818343974
285 | 0 | 0 | 0 | 12.5 | 12.5 | 50 | 12.5 | 12.5 | 0 | 0 | 1273 | 90 | 873 | 0.05 | 1140 | 1131 | 14 | Choi, M., Ondicho, I., Park, N., & Tsuji, N. (2019). Strength–ductility balance in an ultrafine-grained non-equiatomic Fe50 (CoCrMnNi) 50 medium-entropy alloy with a fully recrystallized microstructure. Journal of Alloys and Compounds, 780, 959-966. | https://www.sciencedirect.com/science/article/pii/S0925838818343974
286 | 0 | 0 | 0 | 12.5 | 12.5 | 50 | 12.5 | 12.5 | 0 | 0 | 1273 | 90 | 873 | 0.11667 | 950 | 954 | 22 | Choi, M., Ondicho, I., Park, N., & Tsuji, N. (2019). Strength–ductility balance in an ultrafine-grained non-equiatomic Fe50 (CoCrMnNi) 50 medium-entropy alloy with a fully recrystallized microstructure. Journal of Alloys and Compounds, 780, 959-966. | https://www.sciencedirect.com/science/article/pii/S0925838818343974
287 | 0 | 0 | 0 | 12.5 | 12.5 | 50 | 12.5 | 12.5 | 0 | 0 | 1273 | 90 | 873 | 0.16667 | 800 | 849 | 30 | Choi, M., Ondicho, I., Park, N., & Tsuji, N. (2019). Strength–ductility balance in an ultrafine-grained non-equiatomic Fe50 (CoCrMnNi) 50 medium-entropy alloy with a fully recrystallized microstructure. Journal of Alloys and Compounds, 780, 959-966. | https://www.sciencedirect.com/science/article/pii/S0925838818343974
288 | 0 | 0 | 0 | 12.5 | 12.5 | 50 | 12.5 | 12.5 | 0 | 0 | 1273 | 90 | 873 | 1 | 550 | 700 | 51 | Choi, M., Ondicho, I., Park, N., & Tsuji, N. (2019). Strength–ductility balance in an ultrafine-grained non-equiatomic Fe50 (CoCrMnNi) 50 medium-entropy alloy with a fully recrystallized microstructure. Journal of Alloys and Compounds, 780, 959-966. | https://www.sciencedirect.com/science/article/pii/S0925838818343974
289 | 0 | 9.09 | 0 | 30.303 | 0 | 0 | 30.303 | 30.304 | 0 | 0 | 1473 | 79 | 1073 | 1 | 945 | 1230 | 37.5 | Sathiyamoorthi, P., Park, J. M., Moon, J., Bae, J. W., Asghari-Rad, P., Zargaran, A., & Kim, H. S. (2019). Achieving high strength and high ductility in Al0. 3CoCrNi medium-entropy alloy through multi-phase hierarchical microstructure. Materialia, 8, 100442. | https://www.sciencedirect.com/science/article/pii/S2589152919302388
290 | 0 | 9.09 | 0 | 30.303 | 0 | 0 | 30.303 | 30.304 | 0 | 0 | 1473 | 79 | 1473 | 1 | 324 | 800 | 58.3 | Sathiyamoorthi, P., Park, J. M., Moon, J., Bae, J. W., Asghari-Rad, P., Zargaran, A., & Kim, H. S. (2019). Achieving high strength and high ductility in Al0. 3CoCrNi medium-entropy alloy through multi-phase hierarchical microstructure. Materialia, 8, 100442. | https://www.sciencedirect.com/science/article/pii/S2589152919302388
291 | 0 | 0 | 0 | 2.3 | 20.7 | 42.2 | 5.9 | 28.9 | 0 | 0 | 1473 | 0 | 0 | 0 | 113 | 372 | 57.4 | Pradeep, K. G., Tasan, C. C., Yao, M. J., Deng, Y., Springer, H., & Raabe, D. (2015). Non-equiatomic high entropy alloys: Approach towards rapid alloy screening and property-oriented design. Materials Science and Engineering: A, 648, 183-192. | https://www.sciencedirect.com/science/article/pii/S0921509315303506
292 | 0 | 0 | 0 | 2.2 | 24.1 | 41.1 | 5.5 | 27.1 | 0 | 0 | 1473 | 0 | 0 | 0 | 118 | 382 | 57.5 | Pradeep, K. G., Tasan, C. C., Yao, M. J., Deng, Y., Springer, H., & Raabe, D. (2015). Non-equiatomic high entropy alloys: Approach towards rapid alloy screening and property-oriented design. Materials Science and Engineering: A, 648, 183-192. | https://www.sciencedirect.com/science/article/pii/S0921509315303506
293 | 0 | 0 | 0 | 2.1 | 27 | 40 | 5.2 | 25.7 | 0 | 0 | 1473 | 0 | 0 | 0 | 120 | 394 | 59 | Pradeep, K. G., Tasan, C. C., Yao, M. J., Deng, Y., Springer, H., & Raabe, D. (2015). Non-equiatomic high entropy alloys: Approach towards rapid alloy screening and property-oriented design. Materials Science and Engineering: A, 648, 183-192. | https://www.sciencedirect.com/science/article/pii/S0921509315303506
294 | 0 | 0 | 0 | 2.4 | 33.9 | 29.4 | 5.8 | 28.5 | 0 | 0 | 1473 | 0 | 0 | 0 | 138 | 401 | 57.9 | Pradeep, K. G., Tasan, C. C., Yao, M. J., Deng, Y., Springer, H., & Raabe, D. (2015). Non-equiatomic high entropy alloys: Approach towards rapid alloy screening and property-oriented design. Materials Science and Engineering: A, 648, 183-192. | https://www.sciencedirect.com/science/article/pii/S0921509315303506
295 | 0 | 0 | 0 | 2.4 | 37.6 | 25.7 | 5.8 | 28.5 | 0 | 0 | 1473 | 0 | 0 | 0 | 132 | 409 | 57.4 | Pradeep, K. G., Tasan, C. C., Yao, M. J., Deng, Y., Springer, H., & Raabe, D. (2015). Non-equiatomic high entropy alloys: Approach towards rapid alloy screening and property-oriented design. Materials Science and Engineering: A, 648, 183-192. | https://www.sciencedirect.com/science/article/pii/S0921509315303506
296 | 0 | 0 | 0 | 25 | 25 | 25 | 0 | 25 | 0 | 0 | 0 | 0 | 0 | 0 | 269 | 499 | 36.1 | Liu, H., Gu, C., Zhai, K., & Wang, C. (2021). Strengthening and toughening the FeNiCrMn medium entropy alloy by novel ultrafine precipitate networks. Vacuum, 184, 109995. | https://www.sciencedirect.com/science/article/abs/pii/S0042207X2030854X
297 | 0 | 0 | 0 | 25 | 25 | 25 | 0 | 25 | 0 | 0 | 1173 | 0 | 0 | 0 | 365 | 639 | 49.6 | Liu, H., Gu, C., Zhai, K., & Wang, C. (2021). Strengthening and toughening the FeNiCrMn medium entropy alloy by novel ultrafine precipitate networks. Vacuum, 184, 109995. | https://www.sciencedirect.com/science/article/abs/pii/S0042207X2030854X
298 | 0 | 0 | 0 | 25 | 25 | 25 | 0 | 25 | 0 | 0 | 1373 | 0 | 0 | 0 | 398 | 702 | 60.2 | Liu, H., Gu, C., Zhai, K., & Wang, C. (2021). Strengthening and toughening the FeNiCrMn medium entropy alloy by novel ultrafine precipitate networks. Vacuum, 184, 109995. | https://www.sciencedirect.com/science/article/abs/pii/S0042207X2030854X
299 | 0 | 0 | 0 | 25 | 0 | 25 | 25 | 25 | 0 | 0 | 1473 | 0 | 0 | 0 | 176 | 453 | 68.8 | He, J. Y., Wang, H., Huang, H. L., Xu, X. D., Chen, M. W., Wu, Y., ... & Lu, Z. P. (2016). A precipitation-hardened high-entropy alloy with outstanding tensile properties. Acta Materialia, 102, 187-196. | https://www.sciencedirect.com/science/article/pii/S1359645415006631
300 | 0 | 9.09 | 0 | 18.182 | 0 | 18.182 | 18.182 | 18.182 | 18.182 | 0 | 1273 | 80 | 0 | 0 | 1283 | 1357 | 8.3 | Tsai, C. W., Tsai, M. H., Tsai, K. Y., Chang, S. Y., Yeh, J. W., & Yeh, A. C. (2015). Microstructure and tensile properties of Al0. 5CoCrCuFeNi alloys produced by simple rolling and annealing. Materials Science and Technology, 31(10), 1178-1183. | https://www.tandfonline.com/doi/full/10.1179/1743284714Y.0000000754
301 | 0 | 9.09 | 0 | 18.182 | 0 | 18.182 | 18.182 | 18.182 | 18.182 | 0 | 1273 | 80 | 1173 | 0.16667 | 1019 | 1045 | 15.7 | Tsai, C. W., Tsai, M. H., Tsai, K. Y., Chang, S. Y., Yeh, J. W., & Yeh, A. C. (2015). Microstructure and tensile properties of Al0. 5CoCrCuFeNi alloys produced by simple rolling and annealing. Materials Science and Technology, 31(10), 1178-1183. | https://www.tandfonline.com/doi/full/10.1179/1743284714Y.0000000754
302 | 0 | 9.09 | 0 | 18.182 | 0 | 18.182 | 18.182 | 18.182 | 18.182 | 0 | 1273 | 80 | 1173 | 0.5 | 956 | 988 | 18.5 | Tsai, C. W., Tsai, M. H., Tsai, K. Y., Chang, S. Y., Yeh, J. W., & Yeh, A. C. (2015). Microstructure and tensile properties of Al0. 5CoCrCuFeNi alloys produced by simple rolling and annealing. Materials Science and Technology, 31(10), 1178-1183. | https://www.tandfonline.com/doi/full/10.1179/1743284714Y.0000000754
303 | 0 | 9.09 | 0 | 18.182 | 0 | 18.182 | 18.182 | 18.182 | 18.182 | 0 | 1273 | 80 | 1173 | 1 | 793 | 870 | 21.5 | Tsai, C. W., Tsai, M. H., Tsai, K. Y., Chang, S. Y., Yeh, J. W., & Yeh, A. C. (2015). Microstructure and tensile properties of Al0. 5CoCrCuFeNi alloys produced by simple rolling and annealing. Materials Science and Technology, 31(10), 1178-1183. | https://www.tandfonline.com/doi/full/10.1179/1743284714Y.0000000754
304 | 0 | 9.09 | 0 | 18.182 | 0 | 18.182 | 18.182 | 18.182 | 18.182 | 0 | 1273 | 80 | 1173 | 5 | 608 | 749 | 28.1 | Tsai, C. W., Tsai, M. H., Tsai, K. Y., Chang, S. Y., Yeh, J. W., & Yeh, A. C. (2015). Microstructure and tensile properties of Al0. 5CoCrCuFeNi alloys produced by simple rolling and annealing. Materials Science and Technology, 31(10), 1178-1183. | https://www.tandfonline.com/doi/full/10.1179/1743284714Y.0000000754
305 | 0 | 0 | 0 | 20 | 10 | 40 | 20 | 10 | 0 | 0 | 1473 | 70 | 873 | 0.5 | 1060 | 1084 | 27.5 | Yang, Z., Yan, D., Lu, W., & Li, Z. (2021). A TWIP-TRIP quinary high-entropy alloy: Tuning phase stability and microstructure for enhanced mechanical properties. Materials Science and Engineering: A, 801, 140441. | https://www.sciencedirect.com/science/article/pii/S0921509320315057
306 | 0 | 0 | 0 | 20 | 10 | 40 | 20 | 10 | 0 | 0 | 1473 | 70 | 973 | 0.5 | 589 | 865 | 69.1 | Yang, Z., Yan, D., Lu, W., & Li, Z. (2021). A TWIP-TRIP quinary high-entropy alloy: Tuning phase stability and microstructure for enhanced mechanical properties. Materials Science and Engineering: A, 801, 140441. | https://www.sciencedirect.com/science/article/pii/S0921509320315057
307 | 0 | 0 | 0 | 20 | 10 | 40 | 20 | 10 | 0 | 0 | 1473 | 70 | 1073 | 0.5 | 375 | 785 | 77.5 | Yang, Z., Yan, D., Lu, W., & Li, Z. (2021). A TWIP-TRIP quinary high-entropy alloy: Tuning phase stability and microstructure for enhanced mechanical properties. Materials Science and Engineering: A, 801, 140441. | https://www.sciencedirect.com/science/article/pii/S0921509320315057
308 | 0.5 | 0 | 0 | 19.9 | 19.9 | 19.9 | 19.9 | 19.9 | 0 | 0 | 1473 | 86 | 1373 | 1 | 225 | 655 | 38 | Wu, Z., Parish, C. M., & Bei, H. (2015). Nano-twin mediated plasticity in carbon-containing FeNiCoCrMn high entropy alloys. Journal of Alloys and Compounds, 647, 815-822. | https://www.sciencedirect.com/science/article/pii/S0925838815015236
309 | 0 | 2.44 | 0 | 24.39 | 0 | 24.39 | 24.39 | 24.39 | 0 | 0 | 0 | 0 | 0 | 0 | 199 | 531 | 60 | Wu, S. W., Wang, G., Yi, J., Jia, Y. D., Hussain, I., Zhai, Q. J., & Liaw, P. K. (2017). Strong grain-size effect on deformation twinning of an Al0. 1CoCrFeNi high-entropy alloy. Materials Research Letters, 5(4), 276-283. | https://www.tandfonline.com/doi/full/10.1080/21663831.2016.1257514
310 | 0 | 2.44 | 0 | 24.39 | 0 | 24.39 | 24.39 | 24.39 | 0 | 0 | 0 | 63 | 1073 | 1 | 366 | 715 | 46 | Wu, S. W., Wang, G., Yi, J., Jia, Y. D., Hussain, I., Zhai, Q. J., & Liaw, P. K. (2017). Strong grain-size effect on deformation twinning of an Al0. 1CoCrFeNi high-entropy alloy. Materials Research Letters, 5(4), 276-283. | https://www.tandfonline.com/doi/full/10.1080/21663831.2016.1257514
311 | 0 | 3.125 | 0 | 31.25 | 0 | 0 | 31.25 | 31.25 | 0 | 3.125 | 1473 | 80 | 0 | 0 | 1367 | 1493 | 9.1 | Liu, X., Zhang, M., Ma, Y., Dong, W., Li, R., Lu, Y., ... & Li, G. (2020). Achieving ultrahigh strength in CoCrNi-based medium-entropy alloys with synergistic strengthening effect. Materials Science and Engineering: A, 776, 139028. | https://www.sciencedirect.com/science/article/pii/S0921509320301179
312 | 0 | 3.125 | 0 | 31.25 | 0 | 0 | 31.25 | 31.25 | 0 | 3.125 | 1473 | 80 | 998 | 1 | 1101 | 1307 | 22.1 | Liu, X., Zhang, M., Ma, Y., Dong, W., Li, R., Lu, Y., ... & Li, G. (2020). Achieving ultrahigh strength in CoCrNi-based medium-entropy alloys with synergistic strengthening effect. Materials Science and Engineering: A, 776, 139028. | https://www.sciencedirect.com/science/article/pii/S0921509320301179
313 | 0 | 3.125 | 0 | 31.25 | 0 | 0 | 31.25 | 31.25 | 0 | 3.125 | 1473 | 80 | 1023 | 1 | 842 | 1201 | 38 | Liu, X., Zhang, M., Ma, Y., Dong, W., Li, R., Lu, Y., ... & Li, G. (2020). Achieving ultrahigh strength in CoCrNi-based medium-entropy alloys with synergistic strengthening effect. Materials Science and Engineering: A, 776, 139028. | https://www.sciencedirect.com/science/article/pii/S0921509320301179
314 | 0 | 3.125 | 0 | 31.25 | 0 | 0 | 31.25 | 31.25 | 0 | 3.125 | 1473 | 80 | 1073 | 1 | 757 | 1170 | 46.1 | Liu, X., Zhang, M., Ma, Y., Dong, W., Li, R., Lu, Y., ... & Li, G. (2020). Achieving ultrahigh strength in CoCrNi-based medium-entropy alloys with synergistic strengthening effect. Materials Science and Engineering: A, 776, 139028. | https://www.sciencedirect.com/science/article/pii/S0921509320301179
315 | 0 | 3.125 | 0 | 31.25 | 0 | 0 | 31.25 | 31.25 | 0 | 3.125 | 1473 | 80 | 1173 | 1 | 661 | 1048 | 48 | Liu, X., Zhang, M., Ma, Y., Dong, W., Li, R., Lu, Y., ... & Li, G. (2020). Achieving ultrahigh strength in CoCrNi-based medium-entropy alloys with synergistic strengthening effect. Materials Science and Engineering: A, 776, 139028. | https://www.sciencedirect.com/science/article/pii/S0921509320301179
316 | 0 | 6.96 | 0 | 23.26 | 0 | 23.26 | 23.26 | 23.26 | 0 | 0 | 1373 | 90 | 1073 | 1 | 860 | 1050 | 48 | Yasuda, H. Y., Miyamoto, H., Cho, K., & Nagase, T. (2017). Formation of ultrafine-grained microstructure in Al0. 3CoCrFeNi high entropy alloys with grain boundary precipitates. Materials Letters, 199, 120-123. | https://www.sciencedirect.com/science/article/pii/S0167577X1730616X
317 | 0 | 6.96 | 0 | 23.26 | 0 | 23.26 | 23.26 | 23.26 | 0 | 0 | 1373 | 90 | 1173 | 1 | 690 | 930 | 51 | Yasuda, H. Y., Miyamoto, H., Cho, K., & Nagase, T. (2017). Formation of ultrafine-grained microstructure in Al0. 3CoCrFeNi high entropy alloys with grain boundary precipitates. Materials Letters, 199, 120-123. | https://www.sciencedirect.com/science/article/pii/S0167577X1730616X
318 | 0 | 6.96 | 0 | 23.26 | 0 | 23.26 | 23.26 | 23.26 | 0 | 0 | 1373 | 90 | 1273 | 1 | 550 | 800 | 64 | Yasuda, H. Y., Miyamoto, H., Cho, K., & Nagase, T. (2017). Formation of ultrafine-grained microstructure in Al0. 3CoCrFeNi high entropy alloys with grain boundary precipitates. Materials Letters, 199, 120-123. | https://www.sciencedirect.com/science/article/pii/S0167577X1730616X
319 | 0 | 6.96 | 0 | 23.26 | 0 | 23.26 | 23.26 | 23.26 | 0 | 0 | 1373 | 90 | 1373 | 1 | 260 | 620 | 87 | Yasuda, H. Y., Miyamoto, H., Cho, K., & Nagase, T. (2017). Formation of ultrafine-grained microstructure in Al0. 3CoCrFeNi high entropy alloys with grain boundary precipitates. Materials Letters, 199, 120-123. | https://www.sciencedirect.com/science/article/pii/S0167577X1730616X
320 | 0 | 16.67 | 0 | 16.67 | 0 | 33.33 | 0 | 33.33 | 0 | 0 | 0 | 0 | 0 | 0 | 780 | 1228 | 17 | Dong, Y., Gao, X., Lu, Y., Wang, T., & Li, T. (2016). A multi-component AlCrFe2Ni2 alloy with excellent mechanical properties. Materials Letters, 169, 62-64. | https://www.sciencedirect.com/science/article/pii/S0167577X16300970
321 | 0 | 16.665 | 0 | 16.665 | 0 | 16.67 | 16.67 | 33.33 | 0 | 0 | 0 | 0 | 0 | 0 | 545 | 1074 | 16.7 | Lu, Y., Gao, X., Jiang, L., Chen, Z., Wang, T., Jie, J., ... & Li, T. (2017). Directly cast bulk eutectic and near-eutectic high entropy alloys with balanced strength and ductility in a wide temperature range. Acta materialia, 124, 143-150. | https://www.sciencedirect.com/science/article/pii/S1359645416308746
322 | 0 | 16.39 | 0 | 16.39 | 0 | 16.39 | 16.39 | 34.44 | 0 | 0 | 0 | 0 | 0 | 0 | 545 | 1050 | 17.6 | Lu, Y., Gao, X., Jiang, L., Chen, Z., Wang, T., Jie, J., ... & Li, T. (2017). Directly cast bulk eutectic and near-eutectic high entropy alloys with balanced strength and ductility in a wide temperature range. Acta materialia, 124, 143-150. | https://www.sciencedirect.com/science/article/pii/S1359645416308746
323 | 0 | 16.13 | 0 | 16.13 | 0 | 16.13 | 16.13 | 35.48 | 0 | 0 | 0 | 0 | 0 | 0 | 545 | 1124 | 20.3 | Lu, Y., Gao, X., Jiang, L., Chen, Z., Wang, T., Jie, J., ... & Li, T. (2017). Directly cast bulk eutectic and near-eutectic high entropy alloys with balanced strength and ductility in a wide temperature range. Acta materialia, 124, 143-150. | https://www.sciencedirect.com/science/article/pii/S1359645416308746
324 | 0 | 12.28 | 0 | 17.54 | 0 | 35.1 | 17.54 | 17.54 | 0 | 0 | 0 | 0 | 0 | 0 | 866 | 1223 | 7.9 | Wang, Q., Ma, Y., Jiang, B., Li, X., Shi, Y., Dong, C., & Liaw, P. K. (2016). A cuboidal B2 nanoprecipitation-enhanced body-centered-cubic alloy Al0. 7CoCrFe2Ni with prominent tensile properties. Scripta Materialia, 120, 85-89. | https://www.sciencedirect.com/science/article/pii/S1359646216301324
325 | 0 | 0 | 0 | 15 | 0 | 20 | 35 | 20 | 0 | 10 | 1473 | 0 | 0 | 0 | 350 | 720 | 21.9 | Ming, K., Bi, X., & Wang, J. (2017). Precipitation strengthening of ductile Cr15Fe20Co35Ni20Mo10 alloys. Scripta Materialia, 137, 88-93. | https://www.sciencedirect.com/science/article/pii/S1359646217302634
326 | 0 | 0 | 0 | 15 | 0 | 20 | 35 | 20 | 0 | 10 | 1473 | 70 | 1123 | 0.16667 | 1212 | 1360 | 14.9 | Ming, K., Bi, X., & Wang, J. (2017). Precipitation strengthening of ductile Cr15Fe20Co35Ni20Mo10 alloys. Scripta Materialia, 137, 88-93. | https://www.sciencedirect.com/science/article/pii/S1359646217302634
327 | 0 | 0 | 0 | 15 | 0 | 20 | 35 | 20 | 0 | 10 | 1473 | 70 | 1173 | 0.16667 | 1028 | 1249 | 18.3 | Ming, K., Bi, X., & Wang, J. (2017). Precipitation strengthening of ductile Cr15Fe20Co35Ni20Mo10 alloys. Scripta Materialia, 137, 88-93. | https://www.sciencedirect.com/science/article/pii/S1359646217302634
328 | 0 | 0 | 0 | 15 | 0 | 20 | 35 | 20 | 0 | 10 | 1473 | 70 | 1273 | 0.16667 | 879 | 1194 | 25.4 | Ming, K., Bi, X., & Wang, J. (2017). Precipitation strengthening of ductile Cr15Fe20Co35Ni20Mo10 alloys. Scripta Materialia, 137, 88-93. | https://www.sciencedirect.com/science/article/pii/S1359646217302634
329 | 0 | 0 | 0 | 25 | 0 | 25 | 25 | 25 | 0 | 0 | 0 | 0 | 0 | 0 | 155 | 472 | 58.9 | Liu, W. H., Lu, Z. P., He, J. Y., Luan, J. H., Wang, Z. J., Liu, B., ... & Liu, C. T. (2016). Ductile CoCrFeNiMox high entropy alloys strengthened by hard intermetallic phases. Acta Materialia, 116, 332-342. | https://www.sciencedirect.com/science/article/pii/S1359645416304943
330 | 0 | 0 | 0 | 24.39 | 0 | 24.39 | 24.39 | 24.39 | 0 | 2.44 | 0 | 0 | 0 | 0 | 199 | 479 | 51.1 | Liu, W. H., Lu, Z. P., He, J. Y., Luan, J. H., Wang, Z. J., Liu, B., ... & Liu, C. T. (2016). Ductile CoCrFeNiMox high entropy alloys strengthened by hard intermetallic phases. Acta Materialia, 116, 332-342. | https://www.sciencedirect.com/science/article/pii/S1359645416304943
331 | 0 | 0 | 0 | 23.81 | 0 | 23.81 | 23.81 | 23.81 | 0 | 4.76 | 0 | 0 | 0 | 0 | 255 | 590 | 55.1 | Liu, W. H., Lu, Z. P., He, J. Y., Luan, J. H., Wang, Z. J., Liu, B., ... & Liu, C. T. (2016). Ductile CoCrFeNiMox high entropy alloys strengthened by hard intermetallic phases. Acta Materialia, 116, 332-342. | https://www.sciencedirect.com/science/article/pii/S1359645416304943
332 | 0 | 0 | 0 | 23.26 | 0 | 23.26 | 23.26 | 23.26 | 0 | 6.96 | 0 | 0 | 0 | 0 | 305 | 710 | 49.3 | Liu, W. H., Lu, Z. P., He, J. Y., Luan, J. H., Wang, Z. J., Liu, B., ... & Liu, C. T. (2016). Ductile CoCrFeNiMox high entropy alloys strengthened by hard intermetallic phases. Acta Materialia, 116, 332-342. | https://www.sciencedirect.com/science/article/pii/S1359645416304943
333 | 0 | 0 | 0 | 23.26 | 0 | 23.26 | 23.26 | 23.26 | 0 | 6.96 | 0 | 60 | 1123 | 1 | 816 | 1187 | 18.9 | Liu, W. H., Lu, Z. P., He, J. Y., Luan, J. H., Wang, Z. J., Liu, B., ... & Liu, C. T. (2016). Ductile CoCrFeNiMox high entropy alloys strengthened by hard intermetallic phases. Acta Materialia, 116, 332-342. | https://www.sciencedirect.com/science/article/pii/S1359645416304943
334 | 0 | 0 | 0 | 23.26 | 0 | 23.26 | 23.26 | 23.26 | 0 | 6.96 | 0 | 60 | 1173 | 5 | 647 | 1042 | 32.5 | Liu, W. H., Lu, Z. P., He, J. Y., Luan, J. H., Wang, Z. J., Liu, B., ... & Liu, C. T. (2016). Ductile CoCrFeNiMox high entropy alloys strengthened by hard intermetallic phases. Acta Materialia, 116, 332-342. | https://www.sciencedirect.com/science/article/pii/S1359645416304943
335 | 0 | 8 | 0 | 17 | 0 | 17 | 17 | 33 | 8 | 0 | 0 | 0 | 0 | 0 | 357 | 459 | 9 | Daoud, H. M., Manzoni, A., Völkl, R., Wanderka, N., & Glatzel, U. (2013). Microstructure and tensile behavior of Al8Co17Cr17Cu8Fe17Ni33 (at.%) high-entropy alloy. Jom, 65(12), 1805-1814. | https://link.springer.com/article/10.1007/s11837-013-0756-3
336 | 0 | 8 | 0 | 17 | 0 | 17 | 17 | 33 | 8 | 0 | 1423 | 0 | 0 | 0 | 215 | 489 | 39 | Daoud, H. M., Manzoni, A., Völkl, R., Wanderka, N., & Glatzel, U. (2013). Microstructure and tensile behavior of Al8Co17Cr17Cu8Fe17Ni33 (at.%) high-entropy alloy. Jom, 65(12), 1805-1814. | https://link.springer.com/article/10.1007/s11837-013-0756-3
337 | 0 | 0 | 0 | 10 | 30 | 50 | 10 | 0 | 0 | 0 | 1473 | 0 | 0 | 0 | 250 | 730 | 50 | Li, Z., Tasan, C. C., Pradeep, K. G., & Raabe, D. (2017). A TRIP-assisted dual-phase high-entropy alloy: grain size and phase fraction effects on deformation behavior. Acta Materialia, 131, 323-335. | https://www.sciencedirect.com/science/article/pii/S1359645417302628
338 | 0 | 0 | 0 | 10 | 30 | 50 | 10 | 0 | 0 | 0 | 1473 | 60 | 1173 | 0.0833 | 330 | 870 | 75 | Li, Z., Tasan, C. C., Pradeep, K. G., & Raabe, D. (2017). A TRIP-assisted dual-phase high-entropy alloy: grain size and phase fraction effects on deformation behavior. Acta Materialia, 131, 323-335. | https://www.sciencedirect.com/science/article/pii/S1359645417302628
339 | 0 | 0 | 0 | 10 | 30 | 50 | 10 | 0 | 0 | 0 | 1473 | 60 | 1173 | 0.5 | 280 | 800 | 65 | Li, Z., Tasan, C. C., Pradeep, K. G., & Raabe, D. (2017). A TRIP-assisted dual-phase high-entropy alloy: grain size and phase fraction effects on deformation behavior. Acta Materialia, 131, 323-335. | https://www.sciencedirect.com/science/article/pii/S1359645417302628
340 | 0 | 0 | 0 | 33.34 | 0 | 0 | 33.33 | 33.33 | 0 | 0 | 1473 | 60 | 1173 | 2 | 339 | 810 | 88.4 | Li, N., Gu, J., Gan, B., Qiao, Q., Ni, S., & Song, M. (2020). Effects of Mo-doping on the microstructure and mechanical properties of CoCrNi medium entropy alloy. Journal of Materials Research, 35(20), 2726-2736. | https://link.springer.com/article/10.1557/jmr.2020.256
341 | 0 | 0 | 0 | 32.26 | 0 | 0 | 32.26 | 32.26 | 0 | 3.22 | 1473 | 60 | 1173 | 2 | 465 | 912 | 70.5 | Li, N., Gu, J., Gan, B., Qiao, Q., Ni, S., & Song, M. (2020). Effects of Mo-doping on the microstructure and mechanical properties of CoCrNi medium entropy alloy. Journal of Materials Research, 35(20), 2726-2736. | https://link.springer.com/article/10.1557/jmr.2020.256
342 | 0 | 0 | 0 | 31.25 | 0 | 0 | 31.25 | 31.25 | 0 | 6.25 | 1473 | 60 | 1173 | 2 | 644 | 1071 | 29.5 | Li, N., Gu, J., Gan, B., Qiao, Q., Ni, S., & Song, M. (2020). Effects of Mo-doping on the microstructure and mechanical properties of CoCrNi medium entropy alloy. Journal of Materials Research, 35(20), 2726-2736. | https://link.springer.com/article/10.1557/jmr.2020.256
343 | 0 | 0 | 0 | 19.88 | 18.39 | 21.04 | 19.89 | 20.8 | 0 | 0 | 0 | 0 | 0 | 0 | 189 | 350 | 52.3 | Xiong, F., Fu, R. D., Li, Y. J., & Sang, D. L. (2020). Effects of nitrogen alloying and friction stir processing on the microstructures and mechanical properties of CoCrFeMnNi high-entropy alloys. Journal of Alloys and Compounds, 822, 153512. | https://www.sciencedirect.com/science/article/pii/S0925838819347589
344 | 0 | 0 | 0 | 19.88 | 18.39 | 21.04 | 19.89 | 20.8 | 0 | 0 | 1373 | 60 | 0 | 0 | 856 | 883 | 11.5 | Xiong, F., Fu, R., Li, Y., Xu, B., & Qi, X. (2020). Influences of nitrogen alloying on microstructural evolution and tensile properties of CoCrFeMnNi high-entropy alloy treated by cold-rolling and subsequent annealing. Materials Science and Engineering: A, 787, 139472. | https://www.sciencedirect.com/science/article/pii/S0921509320305530
345 | 0 | 0 | 0 | 19.88 | 18.39 | 21.04 | 19.89 | 20.8 | 0 | 0 | 1373 | 60 | 973 | 1 | 816 | 855 | 16.7 | Xiong, F., Fu, R., Li, Y., Xu, B., & Qi, X. (2020). Influences of nitrogen alloying on microstructural evolution and tensile properties of CoCrFeMnNi high-entropy alloy treated by cold-rolling and subsequent annealing. Materials Science and Engineering: A, 787, 139472. | https://www.sciencedirect.com/science/article/pii/S0921509320305530
346 | 0 | 0 | 0 | 19.88 | 18.39 | 21.04 | 19.89 | 20.8 | 0 | 0 | 1373 | 60 | 1073 | 1 | 818 | 876 | 6.2 | Xiong, F., Fu, R., Li, Y., Xu, B., & Qi, X. (2020). Influences of nitrogen alloying on microstructural evolution and tensile properties of CoCrFeMnNi high-entropy alloy treated by cold-rolling and subsequent annealing. Materials Science and Engineering: A, 787, 139472. | https://www.sciencedirect.com/science/article/pii/S0921509320305530
347 | 0 | 0 | 0 | 19.88 | 18.39 | 21.04 | 19.89 | 20.8 | 0 | 0 | 1373 | 60 | 1173 | 1 | 696 | 816 | 17 | Xiong, F., Fu, R., Li, Y., Xu, B., & Qi, X. (2020). Influences of nitrogen alloying on microstructural evolution and tensile properties of CoCrFeMnNi high-entropy alloy treated by cold-rolling and subsequent annealing. Materials Science and Engineering: A, 787, 139472. | https://www.sciencedirect.com/science/article/pii/S0921509320305530
348 | 0 | 0 | 0 | 19.88 | 18.39 | 21.04 | 19.89 | 20.8 | 0 | 0 | 1373 | 60 | 1273 | 1 | 465 | 749 | 35.2 | Xiong, F., Fu, R., Li, Y., Xu, B., & Qi, X. (2020). Influences of nitrogen alloying on microstructural evolution and tensile properties of CoCrFeMnNi high-entropy alloy treated by cold-rolling and subsequent annealing. Materials Science and Engineering: A, 787, 139472. | https://www.sciencedirect.com/science/article/pii/S0921509320305530
349 | 0 | 0 | 0 | 19.88 | 18.39 | 21.04 | 19.89 | 20.8 | 0 | 0 | 1373 | 60 | 1373 | 1 | 302 | 663 | 51.5 | Xiong, F., Fu, R., Li, Y., Xu, B., & Qi, X. (2020). Influences of nitrogen alloying on microstructural evolution and tensile properties of CoCrFeMnNi high-entropy alloy treated by cold-rolling and subsequent annealing. Materials Science and Engineering: A, 787, 139472. | https://www.sciencedirect.com/science/article/pii/S0921509320305530
350 | 0 | 0 | 0 | 20 | 20 | 20 | 0 | 20 | 20 | 0 | 1273 | 85 | 873 | 1 | 1145 | 1287 | 10.5 | Shabani, A., & Toroghinejad, M. R. (2019). Investigation of microstructure, texture, and mechanical properties of FeCrCuMnNi multiphase high entropy alloy during recrystallization. Materials Characterization, 154, 253-263. | https://www.sciencedirect.com/science/article/pii/S1044580319309581
351 | 0 | 0 | 0 | 20 | 20 | 20 | 0 | 20 | 20 | 0 | 1273 | 85 | 973 | 1 | 1029 | 1186 | 11.2 | Shabani, A., & Toroghinejad, M. R. (2019). Investigation of microstructure, texture, and mechanical properties of FeCrCuMnNi multiphase high entropy alloy during recrystallization. Materials Characterization, 154, 253-263. | https://www.sciencedirect.com/science/article/pii/S1044580319309581
352 | 0 | 0 | 0 | 20 | 20 | 20 | 0 | 20 | 20 | 0 | 1273 | 85 | 1073 | 1 | 943 | 1110 | 12 | Shabani, A., & Toroghinejad, M. R. (2019). Investigation of microstructure, texture, and mechanical properties of FeCrCuMnNi multiphase high entropy alloy during recrystallization. Materials Characterization, 154, 253-263. | https://www.sciencedirect.com/science/article/pii/S1044580319309581
353 | 0 | 0 | 0 | 20 | 20 | 20 | 0 | 20 | 20 | 0 | 1273 | 85 | 1173 | 1 | 814 | 937 | 15.1 | Shabani, A., & Toroghinejad, M. R. (2019). Investigation of microstructure, texture, and mechanical properties of FeCrCuMnNi multiphase high entropy alloy during recrystallization. Materials Characterization, 154, 253-263. | https://www.sciencedirect.com/science/article/pii/S1044580319309581
354 | 0 | 0 | 0 | 20 | 20 | 20 | 0 | 20 | 20 | 0 | 1273 | 85 | 1273 | 1 | 493 | 693 | 36.1 | Shabani, A., & Toroghinejad, M. R. (2019). Investigation of microstructure, texture, and mechanical properties of FeCrCuMnNi multiphase high entropy alloy during recrystallization. Materials Characterization, 154, 253-263. | https://www.sciencedirect.com/science/article/pii/S1044580319309581
355 | 0 | 11.111 | 0 | 22.222 | 0 | 22.222 | 22.222 | 22.222 | 0 | 0 | 0 | 0 | 0 | 0 | 402 | 610 | 33.7 | Wang, J., Yang, H., Guo, T., Wang, J., Wang, W. Y., & Li, J. (2018). Effect of cold rolling on the phase transformation kinetics of an Al0. 5CoCrFeNi high-entropy alloy. Entropy, 20(12), 917. | https://www.mdpi.com/1099-4300/20/12/917
356 | 0 | 11.111 | 0 | 22.222 | 0 | 22.222 | 22.222 | 22.222 | 0 | 0 | 0 | 20 | 0 | 0 | 755 | 836 | 6.2 | Wang, J., Yang, H., Guo, T., Wang, J., Wang, W. Y., & Li, J. (2018). Effect of cold rolling on the phase transformation kinetics of an Al0. 5CoCrFeNi high-entropy alloy. Entropy, 20(12), 917. | https://www.mdpi.com/1099-4300/20/12/917
357 | 0 | 5 | 0 | 12 | 28 | 35 | 0 | 20 | 0 | 0 | 0 | 0 | 0 | 0 | 280 | 556 | 48.2 | Elkatatny, S., Gepreel, M. A., Hamada, A., Nakamura, K., Yamanaka, K., & Chiba, A. (2019). Effect of Al content and cold rolling on the microstructure and mechanical properties of Al5Cr12Fe35Mn28Ni20 high-entropy alloy. Materials Science and Engineering: A, 759, 380-390. | https://www.sciencedirect.com/science/article/pii/S0921509319306793
358 | 0 | 10 | 0 | 12 | 23 | 35 | 0 | 20 | 0 | 0 | 0 | 0 | 0 | 0 | 320 | 625 | 42.5 | Elkatatny, S., Gepreel, M. A., Hamada, A., Nakamura, K., Yamanaka, K., & Chiba, A. (2019). Effect of Al content and cold rolling on the microstructure and mechanical properties of Al5Cr12Fe35Mn28Ni20 high-entropy alloy. Materials Science and Engineering: A, 759, 380-390. | https://www.sciencedirect.com/science/article/pii/S0921509319306793
359 | 0 | 5 | 0 | 12 | 28 | 35 | 0 | 20 | 0 | 0 | 0 | 90 | 0 | 0 | 1253 | 1392 | 8.2 | Elkatatny, S., Gepreel, M. A., Hamada, A., Nakamura, K., Yamanaka, K., & Chiba, A. (2019). Effect of Al content and cold rolling on the microstructure and mechanical properties of Al5Cr12Fe35Mn28Ni20 high-entropy alloy. Materials Science and Engineering: A, 759, 380-390. | https://www.sciencedirect.com/science/article/pii/S0921509319306793
360 | 0 | 10 | 0 | 12 | 23 | 35 | 0 | 20 | 0 | 0 | 0 | 90 | 0 | 0 | 1400 | 1500 | 7.9 | Elkatatny, S., Gepreel, M. A., Hamada, A., Nakamura, K., Yamanaka, K., & Chiba, A. (2019). Effect of Al content and cold rolling on the microstructure and mechanical properties of Al5Cr12Fe35Mn28Ni20 high-entropy alloy. Materials Science and Engineering: A, 759, 380-390. | https://www.sciencedirect.com/science/article/pii/S0921509319306793
361 | 0 | 0 | 0 | 18 | 20 | 35 | 21 | 6 | 0 | 0 | 0 | 0 | 0 | 0 | 256 | 517 | 51 | Zhang, W., Ma, Z., Zhao, H., & Ren, L. (2021). Breakthrough the strength-ductility trade-off in a high-entropy alloy at room temperature via cold rolling and annealing. Materials Science and Engineering: A, 800, 140264. | https://www.sciencedirect.com/science/article/pii/S0921509320313290
362 | 0 | 0 | 0 | 18 | 20 | 35 | 21 | 6 | 0 | 0 | 1473 | 45 | 1273 | 2 | 383 | 725 | 53 | Zhang, W., Ma, Z., Zhao, H., & Ren, L. (2021). Breakthrough the strength-ductility trade-off in a high-entropy alloy at room temperature via cold rolling and annealing. Materials Science and Engineering: A, 800, 140264. | https://www.sciencedirect.com/science/article/pii/S0921509320313290
363 | 0 | 0 | 0 | 20 | 20 | 20 | 20 | 20 | 0 | 0 | 1473 | 80 | 1148 | 0.08333 | 427 | 703 | 46.5 | Han, Y., Li, H., Feng, H., Li, K., Tian, Y., & Jiang, Z. (2020). Enhancing the strength and ductility of CoCrFeMnNi high-entropy alloy by nitrogen addition. Materials Science and Engineering: A, 789, 139587. | https://www.sciencedirect.com/science/article/pii/S0921509320306651
364 | 0 | 0 | 0 | 20 | 20 | 20 | 20 | 20 | 0 | 0 | 1473 | 80 | 1273 | 0.125 | 258 | 612 | 51.5 | Han, Y., Li, H., Feng, H., Li, K., Tian, Y., & Jiang, Z. (2020). Enhancing the strength and ductility of CoCrFeMnNi high-entropy alloy by nitrogen addition. Materials Science and Engineering: A, 789, 139587. | https://www.sciencedirect.com/science/article/pii/S0921509320306651
365 | 0 | 0 | 0 | 16 | 0 | 42 | 42 | 0 | 0 | 0 | 1473 | 67 | 973 | 1 | 1050 | 1150 | 25 | Wang, C., Lin, K. F., Zhao, Y. L., Yang, T., Zhang, T. L., Liu, W. H., ... & Liu, C. T. (2020). Martensitic transformation and mechanical behavior of a medium-entropy alloy. Materials Science and Engineering: A, 786, 139371. | https://www.sciencedirect.com/science/article/pii/S0921509320304524
366 | 0 | 0 | 0 | 16 | 0 | 42 | 42 | 0 | 0 | 0 | 1473 | 67 | 1023 | 1 | 700 | 880 | 40 | Wang, C., Lin, K. F., Zhao, Y. L., Yang, T., Zhang, T. L., Liu, W. H., ... & Liu, C. T. (2020). Martensitic transformation and mechanical behavior of a medium-entropy alloy. Materials Science and Engineering: A, 786, 139371. | https://www.sciencedirect.com/science/article/pii/S0921509320304524
367 | 0 | 0 | 0 | 16 | 0 | 42 | 42 | 0 | 0 | 0 | 1473 | 67 | 1073 | 1 | 600 | 840 | 45 | Wang, C., Lin, K. F., Zhao, Y. L., Yang, T., Zhang, T. L., Liu, W. H., ... & Liu, C. T. (2020). Martensitic transformation and mechanical behavior of a medium-entropy alloy. Materials Science and Engineering: A, 786, 139371. | https://www.sciencedirect.com/science/article/pii/S0921509320304524
368 | 0 | 6.52 | 0 | 21.74 | 0 | 21.74 | 21.74 | 21.74 | 6.52 | 0 | 1373 | 0 | 0 | 0 | 217 | 566 | 77 | Wu, C. S., Tsai, P. H., Kuo, C. M., & Tsai, C. W. (2018). Effect of atomic size difference on the microstructure and mechanical properties of high-entropy alloys. Entropy, 20(12), 967. | https://www.mdpi.com/1099-4300/20/12/967/htm
369 | 0 | 6.52 | 0 | 21.74 | 0 | 21.74 | 21.74 | 21.74 | 6.52 | 0 | 1373 | 70 | 1173 | 5 | 500 | 717 | 29 | Wu, C. S., Tsai, P. H., Kuo, C. M., & Tsai, C. W. (2018). Effect of atomic size difference on the microstructure and mechanical properties of high-entropy alloys. Entropy, 20(12), 967. | https://www.mdpi.com/1099-4300/20/12/967/htm
370 | 0 | 0 | 0 | 20 | 20 | 0 | 20 | 20 | 20 | 0 | 0 | 0 | 0 | 0 | 458 | 742 | 40 | Qin, G., Chen, R., Liaw, P. K., Gao, Y., Wang, L., Su, Y., ... & Li, X. (2020). An as-cast high-entropy alloy with remarkable mechanical properties strengthened by nanometer precipitates. Nanoscale, 12(6), 3965-3976. | https://pubs.rsc.org/no/content/articlehtml/2020/nr/c9nr08338c
371 | 0 | 0 | 0 | 33.34 | 0 | 0 | 33.33 | 33.33 | 0 | 0 | 1473 | 90 | 0 | 0 | 1613 | 1741 | 3 | Lu, W., Luo, X., Yang, Y., & Huang, B. (2020). Hall-petch relationship and heterogeneous strength of CrCoNi medium-entropy alloy. Materials Chemistry and Physics, 251, 123073. | https://www.sciencedirect.com/science/article/pii/S025405842030448X
372 | 0 | 0 | 0 | 33.34 | 0 | 0 | 33.33 | 33.33 | 0 | 0 | 1473 | 90 | 973 | 0.25 | 1309 | 1489 | 9.8 | Lu, W., Luo, X., Yang, Y., & Huang, B. (2020). Hall-petch relationship and heterogeneous strength of CrCoNi medium-entropy alloy. Materials Chemistry and Physics, 251, 123073. | https://www.sciencedirect.com/science/article/pii/S025405842030448X
373 | 0 | 0 | 0 | 33.34 | 0 | 0 | 33.33 | 33.33 | 0 | 0 | 1473 | 90 | 973 | 0.375 | 1146 | 1284 | 18.6 | Lu, W., Luo, X., Yang, Y., & Huang, B. (2020). Hall-petch relationship and heterogeneous strength of CrCoNi medium-entropy alloy. Materials Chemistry and Physics, 251, 123073. | https://www.sciencedirect.com/science/article/pii/S025405842030448X
374 | 0 | 0 | 0 | 33.34 | 0 | 0 | 33.33 | 33.33 | 0 | 0 | 1473 | 90 | 973 | 0.5 | 953 | 1178 | 34 | Lu, W., Luo, X., Yang, Y., & Huang, B. (2020). Hall-petch relationship and heterogeneous strength of CrCoNi medium-entropy alloy. Materials Chemistry and Physics, 251, 123073. | https://www.sciencedirect.com/science/article/pii/S025405842030448X
375 | 0 | 0 | 0 | 33.34 | 0 | 0 | 33.33 | 33.33 | 0 | 0 | 1473 | 90 | 1073 | 0.08333 | 1176 | 1310 | 13.3 | Lu, W., Luo, X., Yang, Y., & Huang, B. (2020). Hall-petch relationship and heterogeneous strength of CrCoNi medium-entropy alloy. Materials Chemistry and Physics, 251, 123073. | https://www.sciencedirect.com/science/article/pii/S025405842030448X
376 | 0 | 0 | 0 | 33.34 | 0 | 0 | 33.33 | 33.33 | 0 | 0 | 1473 | 90 | 1073 | 0.1 | 1042 | 1175 | 33.6 | Lu, W., Luo, X., Yang, Y., & Huang, B. (2020). Hall-petch relationship and heterogeneous strength of CrCoNi medium-entropy alloy. Materials Chemistry and Physics, 251, 123073. | https://www.sciencedirect.com/science/article/pii/S025405842030448X
377 | 0 | 0 | 0 | 33.34 | 0 | 0 | 33.33 | 33.33 | 0 | 0 | 1473 | 90 | 1073 | 0.16667 | 725 | 1056 | 45.7 | Lu, W., Luo, X., Yang, Y., & Huang, B. (2020). Hall-petch relationship and heterogeneous strength of CrCoNi medium-entropy alloy. Materials Chemistry and Physics, 251, 123073. | https://www.sciencedirect.com/science/article/pii/S025405842030448X
378 | 0 | 0 | 0 | 33.34 | 0 | 0 | 33.33 | 33.33 | 0 | 0 | 1473 | 90 | 973 | 1 | 848 | 1088 | 39.2 | Lu, W., Luo, X., Yang, Y., & Huang, B. (2020). Hall-petch relationship and heterogeneous strength of CrCoNi medium-entropy alloy. Materials Chemistry and Physics, 251, 123073. | https://www.sciencedirect.com/science/article/pii/S025405842030448X
379 | 0 | 0 | 0 | 33.34 | 0 | 0 | 33.33 | 33.33 | 0 | 0 | 1473 | 90 | 1073 | 1 | 612 | 1034 | 57.3 | Lu, W., Luo, X., Yang, Y., & Huang, B. (2020). Hall-petch relationship and heterogeneous strength of CrCoNi medium-entropy alloy. Materials Chemistry and Physics, 251, 123073. | https://www.sciencedirect.com/science/article/pii/S025405842030448X
380 | 0 | 0 | 0 | 33.34 | 0 | 0 | 33.33 | 33.33 | 0 | 0 | 1473 | 90 | 1173 | 1 | 403 | 857 | 69 | Lu, W., Luo, X., Yang, Y., & Huang, B. (2020). Hall-petch relationship and heterogeneous strength of CrCoNi medium-entropy alloy. Materials Chemistry and Physics, 251, 123073. | https://www.sciencedirect.com/science/article/pii/S025405842030448X
381 | 0 | 0 | 0 | 33.34 | 0 | 0 | 33.33 | 33.33 | 0 | 0 | 1473 | 90 | 1273 | 1 | 305 | 795 | 89.5 | Lu, W., Luo, X., Yang, Y., & Huang, B. (2020). Hall-petch relationship and heterogeneous strength of CrCoNi medium-entropy alloy. Materials Chemistry and Physics, 251, 123073. | https://www.sciencedirect.com/science/article/pii/S025405842030448X
382 | 0 | 0 | 0 | 33.34 | 0 | 0 | 33.33 | 33.33 | 0 | 0 | 1473 | 90 | 1373 | 1 | 248 | 740 | 95.6 | Lu, W., Luo, X., Yang, Y., & Huang, B. (2020). Hall-petch relationship and heterogeneous strength of CrCoNi medium-entropy alloy. Materials Chemistry and Physics, 251, 123073. | https://www.sciencedirect.com/science/article/pii/S025405842030448X
383 | 0 | 0 | 0 | 20 | 20 | 20 | 20 | 20 | 0 | 0 | 1373 | 87 | 1173 | 1 | 318 | 631 | 37 | Laurent-Brocq, M., Perrière, L., Pirès, R., Bracq, G., Rieger, T., Danard, Y., & Guillot, I. (2019). Combining tensile tests and nanoindentation to explore the strengthening of high and medium entropy alloys. Materialia, 7, 100404. | https://www.sciencedirect.com/science/article/pii/S2589152919302005
384 | 0 | 0 | 0 | 10 | 10 | 10 | 10 | 60 | 0 | 0 | 1373 | 87 | 1073 | 2 | 308 | 642 | 35 | Laurent-Brocq, M., Perrière, L., Pirès, R., Bracq, G., Rieger, T., Danard, Y., & Guillot, I. (2019). Combining tensile tests and nanoindentation to explore the strengthening of high and medium entropy alloys. Materialia, 7, 100404. | https://www.sciencedirect.com/science/article/pii/S2589152919302005
385 | 0 | 0 | 0 | 10 | 50 | 20 | 10 | 10 | 0 | 0 | 1373 | 0 | 0 | 0 | 248 | 543 | 43 | Guo, W., Su, J., Lu, W., Liebscher, C. H., Kirchlechner, C., Ikeda, Y., ... & Dehm, G. (2020). Dislocation-induced breakthrough of strength and ductility trade-off in a non-equiatomic high-entropy alloy. Acta Materialia, 185, 45-54. | https://www.sciencedirect.com/science/article/pii/S1359645419307955
386 | 0 | 0 | 0 | 10 | 50 | 20 | 10 | 10 | 0 | 0 | 1373 | 60 | 1173 | 0.05 | 341 | 621 | 55 | Guo, W., Su, J., Lu, W., Liebscher, C. H., Kirchlechner, C., Ikeda, Y., ... & Dehm, G. (2020). Dislocation-induced breakthrough of strength and ductility trade-off in a non-equiatomic high-entropy alloy. Acta Materialia, 185, 45-54. | https://www.sciencedirect.com/science/article/pii/S1359645419307955
387 | 0 | 0 | 0 | 39.4 | 0 | 0 | 30.3 | 30.3 | 0 | 0 | 1473 | 70 | 973 | 6 | 984 | 1160 | 14.3 | Shukla, S., & Mishra, R. S. (2020). Excellent high cyclic fatigue properties of a novel ultrafine-grained medium entropy alloy. Materials Science and Engineering: A, 779, 139122. | https://www.sciencedirect.com/science/article/pii/S0921509320302094
388 | 0 | 0 | 0 | 39.4 | 0 | 0 | 30.3 | 30.3 | 0 | 0 | 1473 | 70 | 1073 | 6 | 793 | 1003 | 15.5 | Shukla, S., & Mishra, R. S. (2020). Excellent high cyclic fatigue properties of a novel ultrafine-grained medium entropy alloy. Materials Science and Engineering: A, 779, 139122. | https://www.sciencedirect.com/science/article/pii/S0921509320302094
389 | 0 | 15 | 0 | 21.25 | 0 | 21.25 | 21.25 | 21.25 | 0 | 0 | 1423 | 30 | 1373 | 0.0833 | 770 | 1090 | 17 | Gwalani, B., Gangireddy, S., Zheng, Y., Soni, V., Mishra, R. S., & Banerjee, R. (2019). Influence of ordered L12 precipitation on strain-rate dependent mechanical behavior in a eutectic high entropy alloy. Scientific reports, 9(1), 1-13. | https://www.nature.com/articles/s41598-019-42870-y
390 | 3.3 | 0 | 0 | 9.67 | 38.68 | 38.68 | 9.67 | 0 | 0 | 0 | 1373 | 0 | 0 | 0 | 447 | 888 | 73.8 | Tang, K., Wu, Y. K., Wei, R., Chen, L. B., Lu, S., Qi, Y. L., ... & Sun, J. (2021). Achieving superior cryogenic tensile properties in a Ti-doped (Fe40Mn40Co10Cr10) 96.7 C3. 3 high-entropy alloy by recovering deformation twinning. Materials Science and Engineering: A, 808, 140927. | https://www.sciencedirect.com/science/article/pii/S0921509321001969
391 | 0 | 0 | 0 | 25 | 0 | 25 | 25 | 25 | 0 | 0 | 1473 | 60 | 973 | 16 | 256 | 640 | 60 | Zheng, F., Zhang, G., Chen, X., Yang, X., Yang, Z., Li, Y., & Li, J. (2020). A new strategy of tailoring strength and ductility of CoCrFeNi based high-entropy alloy. Materials Science and Engineering: A, 774, 138940. | https://www.sciencedirect.com/science/article/pii/S0921509320300319
392 | 0 | 3.48 | 0 | 16.65 | 0 | 19.17 | 21.71 | 38.99 | 0 | 0 | 1473 | 60 | 973 | 16 | 322 | 694 | 45.8 | Zheng, F., Zhang, G., Chen, X., Yang, X., Yang, Z., Li, Y., & Li, J. (2020). A new strategy of tailoring strength and ductility of CoCrFeNi based high-entropy alloy. Materials Science and Engineering: A, 774, 138940. | https://www.sciencedirect.com/science/article/pii/S0921509320300319
393 | 0 | 6.63 | 0 | 16.47 | 0 | 17.38 | 17.69 | 41.83 | 0 | 0 | 1473 | 60 | 973 | 16 | 842 | 1067 | 13.8 | Zheng, F., Zhang, G., Chen, X., Yang, X., Yang, Z., Li, Y., & Li, J. (2020). A new strategy of tailoring strength and ductility of CoCrFeNi based high-entropy alloy. Materials Science and Engineering: A, 774, 138940. | https://www.sciencedirect.com/science/article/pii/S0921509320300319
394 | 0 | 10.02 | 0 | 13.54 | 0 | 14.1 | 14.86 | 47.48 | 0 | 0 | 1473 | 60 | 973 | 16 | 910 | 1200 | 14 | Zheng, F., Zhang, G., Chen, X., Yang, X., Yang, Z., Li, Y., & Li, J. (2020). A new strategy of tailoring strength and ductility of CoCrFeNi based high-entropy alloy. Materials Science and Engineering: A, 774, 138940. | https://www.sciencedirect.com/science/article/pii/S0921509320300319
395 | 0 | 10.52 | 0 | 11.39 | 0 | 12.25 | 13.25 | 52.59 | 0 | 0 | 1473 | 60 | 973 | 16 | 1000 | 1170 | 6 | Zheng, F., Zhang, G., Chen, X., Yang, X., Yang, Z., Li, Y., & Li, J. (2020). A new strategy of tailoring strength and ductility of CoCrFeNi based high-entropy alloy. Materials Science and Engineering: A, 774, 138940. | https://www.sciencedirect.com/science/article/pii/S0921509320300319
396 | 0 | 0 | 0 | 33.34 | 0 | 0 | 33.33 | 33.33 | 0 | 0 | 1373 | 88 | 1073 | 1 | 523 | 965 | 65 | Hu, G. W., Zeng, L. C., Du, H., Liu, X. W., Wu, Y., Gong, P., ... & George, E. P. (2020). Tailoring grain growth and solid solution strengthening of single-phase CrCoNi medium-entropy alloys by solute selection. Journal of Materials Science & Technology, 54, 196-205. | https://www.sciencedirect.com/science/article/pii/S1005030220303893
397 | 0 | 0 | 0 | 33.34 | 0 | 0 | 33.33 | 33.33 | 0 | 0 | 1373 | 88 | 1123 | 2 | 390 | 851 | 76 | Hu, G. W., Zeng, L. C., Du, H., Liu, X. W., Wu, Y., Gong, P., ... & George, E. P. (2020). Tailoring grain growth and solid solution strengthening of single-phase CrCoNi medium-entropy alloys by solute selection. Journal of Materials Science & Technology, 54, 196-205. | https://www.sciencedirect.com/science/article/pii/S1005030220303893
398 | 0 | 0 | 0 | 33.34 | 0 | 0 | 33.33 | 33.33 | 0 | 0 | 1373 | 88 | 1173 | 2 | 320 | 770 | 74 | Hu, G. W., Zeng, L. C., Du, H., Liu, X. W., Wu, Y., Gong, P., ... & George, E. P. (2020). Tailoring grain growth and solid solution strengthening of single-phase CrCoNi medium-entropy alloys by solute selection. Journal of Materials Science & Technology, 54, 196-205. | https://www.sciencedirect.com/science/article/pii/S1005030220303893
399 | 0 | 3 | 0 | 32.34 | 0 | 0 | 32.33 | 32.33 | 0 | 0 | 1373 | 88 | 1073 | 1 | 539 | 924 | 62 | Hu, G. W., Zeng, L. C., Du, H., Liu, X. W., Wu, Y., Gong, P., ... & George, E. P. (2020). Tailoring grain growth and solid solution strengthening of single-phase CrCoNi medium-entropy alloys by solute selection. Journal of Materials Science & Technology, 54, 196-205. | https://www.sciencedirect.com/science/article/pii/S1005030220303893
400 | 0 | 3 | 0 | 32.34 | 0 | 0 | 32.33 | 32.33 | 0 | 0 | 1373 | 88 | 1123 | 2 | 421 | 869 | 79 | Hu, G. W., Zeng, L. C., Du, H., Liu, X. W., Wu, Y., Gong, P., ... & George, E. P. (2020). Tailoring grain growth and solid solution strengthening of single-phase CrCoNi medium-entropy alloys by solute selection. Journal of Materials Science & Technology, 54, 196-205. | https://www.sciencedirect.com/science/article/pii/S1005030220303893
401 | 0 | 3 | 0 | 32.34 | 0 | 0 | 32.33 | 32.33 | 0 | 0 | 1373 | 88 | 1173 | 2 | 342 | 790 | 69 | Hu, G. W., Zeng, L. C., Du, H., Liu, X. W., Wu, Y., Gong, P., ... & George, E. P. (2020). Tailoring grain growth and solid solution strengthening of single-phase CrCoNi medium-entropy alloys by solute selection. Journal of Materials Science & Technology, 54, 196-205. | https://www.sciencedirect.com/science/article/pii/S1005030220303893
402 | 0 | 0 | 0 | 32.34 | 0 | 0 | 32.33 | 32.33 | 0 | 3 | 1373 | 88 | 1073 | 1 | 733 | 1063 | 49 | Hu, G. W., Zeng, L. C., Du, H., Liu, X. W., Wu, Y., Gong, P., ... & George, E. P. (2020). Tailoring grain growth and solid solution strengthening of single-phase CrCoNi medium-entropy alloys by solute selection. Journal of Materials Science & Technology, 54, 196-205. | https://www.sciencedirect.com/science/article/pii/S1005030220303893
403 | 0 | 0 | 0 | 32.34 | 0 | 0 | 32.33 | 32.33 | 0 | 3 | 1373 | 88 | 1123 | 2 | 535 | 963 | 73 | Hu, G. W., Zeng, L. C., Du, H., Liu, X. W., Wu, Y., Gong, P., ... & George, E. P. (2020). Tailoring grain growth and solid solution strengthening of single-phase CrCoNi medium-entropy alloys by solute selection. Journal of Materials Science & Technology, 54, 196-205. | https://www.sciencedirect.com/science/article/pii/S1005030220303893
404 | 0 | 0 | 0 | 32.34 | 0 | 0 | 32.33 | 32.33 | 0 | 3 | 1373 | 88 | 1173 | 2 | 435 | 901 | 74 | Hu, G. W., Zeng, L. C., Du, H., Liu, X. W., Wu, Y., Gong, P., ... & George, E. P. (2020). Tailoring grain growth and solid solution strengthening of single-phase CrCoNi medium-entropy alloys by solute selection. Journal of Materials Science & Technology, 54, 196-205. | https://www.sciencedirect.com/science/article/pii/S1005030220303893
405 | 0 | 0 | 0 | 20 | 24 | 30 | 20 | 6 | 0 | 0 | 1473 | 0 | 0 | 0 | 192 | 462 | 52.2 | Wu, X., Mayweg, D., Ponge, D., & Li, Z. (2021). Microstructure and deformation behavior of two TWIP/TRIP high entropy alloys upon grain refinement. Materials Science and Engineering: A, 802, 140661. | https://www.sciencedirect.com/science/article/pii/S092150932031724X
406 | 0 | 0 | 0 | 20 | 24 | 30 | 20 | 6 | 0 | 0 | 1473 | 70 | 1073 | 0.08333 | 523 | 719 | 28.4 | Wu, X., Mayweg, D., Ponge, D., & Li, Z. (2021). Microstructure and deformation behavior of two TWIP/TRIP high entropy alloys upon grain refinement. Materials Science and Engineering: A, 802, 140661. | https://www.sciencedirect.com/science/article/pii/S092150932031724X
407 | 0 | 0 | 0 | 20 | 24 | 30 | 20 | 6 | 0 | 0 | 1473 | 70 | 1073 | 0.16667 | 512 | 706 | 23.3 | Wu, X., Mayweg, D., Ponge, D., & Li, Z. (2021). Microstructure and deformation behavior of two TWIP/TRIP high entropy alloys upon grain refinement. Materials Science and Engineering: A, 802, 140661. | https://www.sciencedirect.com/science/article/pii/S092150932031724X
408 | 0 | 0 | 0 | 20 | 24 | 30 | 20 | 6 | 0 | 0 | 1473 | 70 | 1173 | 0.08333 | 382 | 644 | 33.3 | Wu, X., Mayweg, D., Ponge, D., & Li, Z. (2021). Microstructure and deformation behavior of two TWIP/TRIP high entropy alloys upon grain refinement. Materials Science and Engineering: A, 802, 140661. | https://www.sciencedirect.com/science/article/pii/S092150932031724X
409 | 0 | 0 | 0 | 20 | 15 | 34 | 20 | 11 | 0 | 0 | 1473 | 0 | 0 | 0 | 160 | 407 | 64.9 | Wu, X., Mayweg, D., Ponge, D., & Li, Z. (2021). Microstructure and deformation behavior of two TWIP/TRIP high entropy alloys upon grain refinement. Materials Science and Engineering: A, 802, 140661. | https://www.sciencedirect.com/science/article/pii/S092150932031724X
410 | 0 | 0 | 0 | 20 | 15 | 34 | 20 | 11 | 0 | 0 | 1473 | 70 | 1073 | 0.08333 | 470 | 795 | 68.5 | Wu, X., Mayweg, D., Ponge, D., & Li, Z. (2021). Microstructure and deformation behavior of two TWIP/TRIP high entropy alloys upon grain refinement. Materials Science and Engineering: A, 802, 140661. | https://www.sciencedirect.com/science/article/pii/S092150932031724X
411 | 0 | 0 | 0 | 20 | 15 | 34 | 20 | 11 | 0 | 0 | 1473 | 70 | 1073 | 0.16667 | 430 | 768 | 67.4 | Wu, X., Mayweg, D., Ponge, D., & Li, Z. (2021). Microstructure and deformation behavior of two TWIP/TRIP high entropy alloys upon grain refinement. Materials Science and Engineering: A, 802, 140661. | https://www.sciencedirect.com/science/article/pii/S092150932031724X
412 | 0 | 0 | 0 | 20 | 15 | 34 | 20 | 11 | 0 | 0 | 1473 | 70 | 1173 | 0.08333 | 298 | 668 | 74.7 | Wu, X., Mayweg, D., Ponge, D., & Li, Z. (2021). Microstructure and deformation behavior of two TWIP/TRIP high entropy alloys upon grain refinement. Materials Science and Engineering: A, 802, 140661. | https://www.sciencedirect.com/science/article/pii/S092150932031724X
413 | 0 | 0 | 0 | 20 | 20 | 20 | 20 | 20 | 0 | 0 | 1323 | 91 | 0 | 0 | 1074 | 1331 | 8.2 | Ko, J. Y., & Hong, S. I. (2018). Microstructural evolution and mechanical performance of carbon-containing CoCrFeMnNi-C high entropy alloys. Journal of Alloys and Compounds, 743, 115-125. | https://www.sciencedirect.com/science/article/pii/S0925838818303669
414 | 0 | 0 | 0 | 20 | 20 | 20 | 20 | 20 | 0 | 0 | 1323 | 91 | 1173 | 1 | 253 | 1062 | 77 | Ko, J. Y., & Hong, S. I. (2018). Microstructural evolution and mechanical performance of carbon-containing CoCrFeMnNi-C high entropy alloys. Journal of Alloys and Compounds, 743, 115-125. | https://www.sciencedirect.com/science/article/pii/S0925838818303669
415 | 0.93 | 0 | 0 | 19.814 | 19.814 | 19.814 | 19.814 | 19.814 | 0 | 0 | 1323 | 91 | 0 | 0 | 1122 | 1382 | 8.6 | Ko, J. Y., & Hong, S. I. (2018). Microstructural evolution and mechanical performance of carbon-containing CoCrFeMnNi-C high entropy alloys. Journal of Alloys and Compounds, 743, 115-125. | https://www.sciencedirect.com/science/article/pii/S0925838818303669
416 | 0.93 | 0 | 0 | 19.814 | 19.814 | 19.814 | 19.814 | 19.814 | 0 | 0 | 1323 | 91 | 1173 | 1 | 401 | 1147 | 64 | Ko, J. Y., & Hong, S. I. (2018). Microstructural evolution and mechanical performance of carbon-containing CoCrFeMnNi-C high entropy alloys. Journal of Alloys and Compounds, 743, 115-125. | https://www.sciencedirect.com/science/article/pii/S0925838818303669
417 | 1.38 | 0 | 0 | 19.724 | 19.724 | 19.724 | 19.724 | 19.724 | 0 | 0 | 1323 | 91 | 0 | 0 | 1142 | 1563 | 6.6 | Ko, J. Y., & Hong, S. I. (2018). Microstructural evolution and mechanical performance of carbon-containing CoCrFeMnNi-C high entropy alloys. Journal of Alloys and Compounds, 743, 115-125. | https://www.sciencedirect.com/science/article/pii/S0925838818303669
418 | 1.38 | 0 | 0 | 19.724 | 19.724 | 19.724 | 19.724 | 19.724 | 0 | 0 | 1323 | 91 | 1173 | 1 | 504 | 1100 | 47 | Ko, J. Y., & Hong, S. I. (2018). Microstructural evolution and mechanical performance of carbon-containing CoCrFeMnNi-C high entropy alloys. Journal of Alloys and Compounds, 743, 115-125. | https://www.sciencedirect.com/science/article/pii/S0925838818303669
419 | 1.84 | 0 | 0 | 19.632 | 19.632 | 19.632 | 19.632 | 19.632 | 0 | 0 | 1323 | 91 | 0 | 0 | 1190 | 1616 | 4.9 | Ko, J. Y., & Hong, S. I. (2018). Microstructural evolution and mechanical performance of carbon-containing CoCrFeMnNi-C high entropy alloys. Journal of Alloys and Compounds, 743, 115-125. | https://www.sciencedirect.com/science/article/pii/S0925838818303669
420 | 1.84 | 0 | 0 | 19.632 | 19.632 | 19.632 | 19.632 | 19.632 | 0 | 0 | 1323 | 91 | 1173 | 1 | 527 | 1132 | 42 | Ko, J. Y., & Hong, S. I. (2018). Microstructural evolution and mechanical performance of carbon-containing CoCrFeMnNi-C high entropy alloys. Journal of Alloys and Compounds, 743, 115-125. | https://www.sciencedirect.com/science/article/pii/S0925838818303669
421 | 0 | 4.76 | 0 | 23.81 | 0 | 23.81 | 23.81 | 23.81 | 0 | 0 | 1373 | 80 | 0 | 0 | 1094 | 1205 | 9.6 | Huang, Y. C., Tsao, C. S., Lin, C., Lai, Y. C., Wu, S. K., & Chen, C. H. (2020). Evolution of Guinier-Preston zones in cold-rolled Al0. 2CoCrFeNi high-entropy alloy studied by synchrotron small-angle X-ray scattering. Materials Science and Engineering: A, 769, 138526. | https://www.sciencedirect.com/science/article/pii/S0921509319313127
422 | 0 | 4.76 | 0 | 23.81 | 0 | 23.81 | 23.81 | 23.81 | 0 | 0 | 1373 | 80 | 823 | 0.25 | 1439 | 1541 | 7.2 | Huang, Y. C., Tsao, C. S., Lin, C., Lai, Y. C., Wu, S. K., & Chen, C. H. (2020). Evolution of Guinier-Preston zones in cold-rolled Al0. 2CoCrFeNi high-entropy alloy studied by synchrotron small-angle X-ray scattering. Materials Science and Engineering: A, 769, 138526. | https://www.sciencedirect.com/science/article/pii/S0921509319313127
423 | 0 | 4.76 | 0 | 23.81 | 0 | 23.81 | 23.81 | 23.81 | 0 | 0 | 1373 | 80 | 823 | 1 | 1312 | 1404 | 6.9 | Huang, Y. C., Tsao, C. S., Lin, C., Lai, Y. C., Wu, S. K., & Chen, C. H. (2020). Evolution of Guinier-Preston zones in cold-rolled Al0. 2CoCrFeNi high-entropy alloy studied by synchrotron small-angle X-ray scattering. Materials Science and Engineering: A, 769, 138526. | https://www.sciencedirect.com/science/article/pii/S0921509319313127
424 | 0 | 4.76 | 0 | 23.81 | 0 | 23.81 | 23.81 | 23.81 | 0 | 0 | 1373 | 80 | 823 | 25 | 1443 | 1544 | 3.1 | Huang, Y. C., Tsao, C. S., Lin, C., Lai, Y. C., Wu, S. K., & Chen, C. H. (2020). Evolution of Guinier-Preston zones in cold-rolled Al0. 2CoCrFeNi high-entropy alloy studied by synchrotron small-angle X-ray scattering. Materials Science and Engineering: A, 769, 138526. | https://www.sciencedirect.com/science/article/pii/S0921509319313127
425 | 0 | 0 | 0 | 0 | 0 | 33.34 | 33.33 | 33.33 | 0 | 0 | 0 | 70 | 1173 | 1 | 199 | 495 | 55 | Li, P., Wang, A., & Liu, C. T. (2017). Composition dependence of structure, physical and mechanical properties of FeCoNi (MnAl) x high entropy alloys. Intermetallics, 87, 21-26. | https://www.sciencedirect.com/science/article/pii/S0966979516303843
426 | 0 | 7.14 | 0 | 0 | 7.14 | 28.58 | 28.57 | 28.57 | 0 | 0 | 0 | 70 | 1173 | 1 | 331 | 651 | 45 | Li, P., Wang, A., & Liu, C. T. (2017). Composition dependence of structure, physical and mechanical properties of FeCoNi (MnAl) x high entropy alloys. Intermetallics, 87, 21-26. | https://www.sciencedirect.com/science/article/pii/S0966979516303843
427 | 0 | 12.5 | 0 | 0 | 12.5 | 25 | 25 | 25 | 0 | 0 | 0 | 70 | 1173 | 1 | 810 | 976 | 27 | Li, P., Wang, A., & Liu, C. T. (2017). Composition dependence of structure, physical and mechanical properties of FeCoNi (MnAl) x high entropy alloys. Intermetallics, 87, 21-26. | https://www.sciencedirect.com/science/article/pii/S0966979516303843
428 | 0 | 6.96 | 0 | 23.26 | 0 | 23.26 | 23.26 | 23.26 | 0 | 0 | 1423 | 90 | 1423 | 1 | 160 | 398 | 68 | Gwalani, B., Choudhuri, D., Liu, K., Lloyd, J. T., Mishra, R. S., & Banerjee, R. (2020). Interplay between single phase solid solution strengthening and multi-phase strengthening in the same high entropy alloy. Materials Science and Engineering: A, 771, 138620. | https://www.sciencedirect.com/science/article/pii/S0921509319314066
429 | 0 | 6.96 | 0 | 23.26 | 0 | 23.26 | 23.26 | 23.26 | 0 | 0 | 1423 | 90 | 1173 | 0.5 | 940 | 1095 | 28.1 | Gwalani, B., Choudhuri, D., Liu, K., Lloyd, J. T., Mishra, R. S., & Banerjee, R. (2020). Interplay between single phase solid solution strengthening and multi-phase strengthening in the same high entropy alloy. Materials Science and Engineering: A, 771, 138620. | https://www.sciencedirect.com/science/article/pii/S0921509319314066
430 | 0 | 6.96 | 0 | 23.26 | 0 | 23.26 | 23.26 | 23.26 | 0 | 0 | 1423 | 90 | 893 | 50 | 840 | 1048 | 34 | Gwalani, B., Choudhuri, D., Liu, K., Lloyd, J. T., Mishra, R. S., & Banerjee, R. (2020). Interplay between single phase solid solution strengthening and multi-phase strengthening in the same high entropy alloy. Materials Science and Engineering: A, 771, 138620. | https://www.sciencedirect.com/science/article/pii/S0921509319314066
431 | 0 | 6.96 | 0 | 23.26 | 0 | 23.26 | 23.26 | 23.26 | 0 | 0 | 1423 | 90 | 823 | 24 | 1850 | 1862 | 4.5 | Gwalani, B., Choudhuri, D., Liu, K., Lloyd, J. T., Mishra, R. S., & Banerjee, R. (2020). Interplay between single phase solid solution strengthening and multi-phase strengthening in the same high entropy alloy. Materials Science and Engineering: A, 771, 138620. | https://www.sciencedirect.com/science/article/pii/S0921509319314066
432 | 0 | 0 | 33.33 | 0 | 0 | 0 | 33.33 | 33.34 | 0 | 0 | 0 | 0 | 0 | 0 | 383 | 634 | 46.8 | Tian, J., Tang, K., Wu, Y. K., Cao, T. H., Pang, J. B., & Jiang, F. (2021). Effects of Al alloying on microstructure and mechanical properties of VCoNi medium entropy alloy. Materials Science and Engineering: A, 811, 141054. | https://www.sciencedirect.com/science/article/pii/S0921509321003233
433 | 0 | 0 | 33.33 | 0 | 0 | 0 | 33.33 | 33.34 | 0 | 0 | 1373 | 66 | 1173 | 1 | 787 | 1245 | 43.4 | Tian, J., Tang, K., Wu, Y. K., Cao, T. H., Pang, J. B., & Jiang, F. (2021). Effects of Al alloying on microstructure and mechanical properties of VCoNi medium entropy alloy. Materials Science and Engineering: A, 811, 141054. | https://www.sciencedirect.com/science/article/pii/S0921509321003233
434 | 0 | 3 | 32.33 | 0 | 0 | 0 | 32.33 | 32.34 | 0 | 0 | 0 | 0 | 0 | 0 | 491 | 813 | 46.1 | Tian, J., Tang, K., Wu, Y. K., Cao, T. H., Pang, J. B., & Jiang, F. (2021). Effects of Al alloying on microstructure and mechanical properties of VCoNi medium entropy alloy. Materials Science and Engineering: A, 811, 141054. | https://www.sciencedirect.com/science/article/pii/S0921509321003233
435 | 0 | 3 | 32.33 | 0 | 0 | 0 | 32.33 | 32.34 | 0 | 0 | 1373 | 66 | 973 | 1 | 1426 | 1750 | 1.4 | Tian, J., Tang, K., Wu, Y. K., Cao, T. H., Pang, J. B., & Jiang, F. (2021). Effects of Al alloying on microstructure and mechanical properties of VCoNi medium entropy alloy. Materials Science and Engineering: A, 811, 141054. | https://www.sciencedirect.com/science/article/pii/S0921509321003233
436 | 0 | 3 | 32.33 | 0 | 0 | 0 | 32.33 | 32.34 | 0 | 0 | 1373 | 66 | 1073 | 1 | 783 | 1277 | 42.6 | Tian, J., Tang, K., Wu, Y. K., Cao, T. H., Pang, J. B., & Jiang, F. (2021). Effects of Al alloying on microstructure and mechanical properties of VCoNi medium entropy alloy. Materials Science and Engineering: A, 811, 141054. | https://www.sciencedirect.com/science/article/pii/S0921509321003233
437 | 0 | 3 | 32.33 | 0 | 0 | 0 | 32.33 | 32.34 | 0 | 0 | 1373 | 66 | 1173 | 1 | 648 | 1111 | 48.3 | Tian, J., Tang, K., Wu, Y. K., Cao, T. H., Pang, J. B., & Jiang, F. (2021). Effects of Al alloying on microstructure and mechanical properties of VCoNi medium entropy alloy. Materials Science and Engineering: A, 811, 141054. | https://www.sciencedirect.com/science/article/pii/S0921509321003233
438 | 0 | 7 | 31 | 0 | 0 | 0 | 31 | 31 | 0 | 0 | 0 | 0 | 0 | 0 | 629 | 1214 | 28 | Tian, J., Tang, K., Wu, Y. K., Cao, T. H., Pang, J. B., & Jiang, F. (2021). Effects of Al alloying on microstructure and mechanical properties of VCoNi medium entropy alloy. Materials Science and Engineering: A, 811, 141054. | https://www.sciencedirect.com/science/article/pii/S0921509321003233
439 | 0 | 7 | 31 | 0 | 0 | 0 | 31 | 31 | 0 | 0 | 1373 | 66 | 1073 | 1 | 1634 | 1867 | 3.5 | Tian, J., Tang, K., Wu, Y. K., Cao, T. H., Pang, J. B., & Jiang, F. (2021). Effects of Al alloying on microstructure and mechanical properties of VCoNi medium entropy alloy. Materials Science and Engineering: A, 811, 141054. | https://www.sciencedirect.com/science/article/pii/S0921509321003233
440 | 0 | 7 | 31 | 0 | 0 | 0 | 31 | 31 | 0 | 0 | 1373 | 66 | 1123 | 1 | 1321 | 1730 | 22.7 | Tian, J., Tang, K., Wu, Y. K., Cao, T. H., Pang, J. B., & Jiang, F. (2021). Effects of Al alloying on microstructure and mechanical properties of VCoNi medium entropy alloy. Materials Science and Engineering: A, 811, 141054. | https://www.sciencedirect.com/science/article/pii/S0921509321003233
441 | 0 | 7 | 31 | 0 | 0 | 0 | 31 | 31 | 0 | 0 | 1373 | 66 | 1173 | 1 | 955 | 1445 | 30.2 | Tian, J., Tang, K., Wu, Y. K., Cao, T. H., Pang, J. B., & Jiang, F. (2021). Effects of Al alloying on microstructure and mechanical properties of VCoNi medium entropy alloy. Materials Science and Engineering: A, 811, 141054. | https://www.sciencedirect.com/science/article/pii/S0921509321003233
442 | 0 | 0 | 0 | 14.29 | 0 | 14.29 | 0 | 35.71 | 35.71 | 0 | 1273 | 0 | 0 | 0 | 332 | 608 | 19.2 | Rao, Z. Y., Wang, X., Zhu, J., Chen, X. H., Wang, L., Si, J. J., ... & Hui, X. D. (2016). Affordable FeCrNiMnCu high entropy alloys with excellent comprehensive tensile properties. Intermetallics, 77, 23-33. | https://www.sciencedirect.com/science/article/pii/S0966979516300462
443 | 0 | 0 | 0 | 13.33 | 6.68 | 13.33 | 0 | 33.33 | 33.33 | 0 | 1273 | 0 | 0 | 0 | 353 | 741 | 22 | Rao, Z. Y., Wang, X., Zhu, J., Chen, X. H., Wang, L., Si, J. J., ... & Hui, X. D. (2016). Affordable FeCrNiMnCu high entropy alloys with excellent comprehensive tensile properties. Intermetallics, 77, 23-33. | https://www.sciencedirect.com/science/article/pii/S0966979516300462
444 | 0 | 0 | 0 | 12.5 | 12.5 | 12.5 | 0 | 31.25 | 31.25 | 0 | 1273 | 0 | 0 | 0 | 401 | 767 | 21.2 | Rao, Z. Y., Wang, X., Zhu, J., Chen, X. H., Wang, L., Si, J. J., ... & Hui, X. D. (2016). Affordable FeCrNiMnCu high entropy alloys with excellent comprehensive tensile properties. Intermetallics, 77, 23-33. | https://www.sciencedirect.com/science/article/pii/S0966979516300462
445 | 0 | 0 | 0 | 11.76 | 17.66 | 11.76 | 0 | 29.41 | 29.41 | 0 | 1273 | 0 | 0 | 0 | 407 | 762 | 20.5 | Rao, Z. Y., Wang, X., Zhu, J., Chen, X. H., Wang, L., Si, J. J., ... & Hui, X. D. (2016). Affordable FeCrNiMnCu high entropy alloys with excellent comprehensive tensile properties. Intermetallics, 77, 23-33. | https://www.sciencedirect.com/science/article/pii/S0966979516300462
446 | 0 | 0 | 0 | 11.11 | 22.22 | 11.11 | 0 | 27.78 | 27.78 | 0 | 1273 | 0 | 0 | 0 | 427 | 827 | 20.5 | Rao, Z. Y., Wang, X., Zhu, J., Chen, X. H., Wang, L., Si, J. J., ... & Hui, X. D. (2016). Affordable FeCrNiMnCu high entropy alloys with excellent comprehensive tensile properties. Intermetallics, 77, 23-33. | https://www.sciencedirect.com/science/article/pii/S0966979516300462
447 | 0 | 0 | 0 | 10.52 | 26.32 | 10.52 | 0 | 26.32 | 26.32 | 0 | 1273 | 0 | 0 | 0 | 439 | 884 | 23.4 | Rao, Z. Y., Wang, X., Zhu, J., Chen, X. H., Wang, L., Si, J. J., ... & Hui, X. D. (2016). Affordable FeCrNiMnCu high entropy alloys with excellent comprehensive tensile properties. Intermetallics, 77, 23-33. | https://www.sciencedirect.com/science/article/pii/S0966979516300462
448 | 0 | 0 | 0 | 10 | 30 | 10 | 0 | 25 | 25 | 0 | 1273 | 0 | 0 | 0 | 385 | 769 | 19.3 | Rao, Z. Y., Wang, X., Zhu, J., Chen, X. H., Wang, L., Si, J. J., ... & Hui, X. D. (2016). Affordable FeCrNiMnCu high entropy alloys with excellent comprehensive tensile properties. Intermetallics, 77, 23-33. | https://www.sciencedirect.com/science/article/pii/S0966979516300462
449 | 0 | 0 | 0 | 9.52 | 33.34 | 9.52 | 0 | 23.81 | 23.81 | 0 | 1273 | 0 | 0 | 0 | 386 | 621 | 7.3 | Rao, Z. Y., Wang, X., Zhu, J., Chen, X. H., Wang, L., Si, J. J., ... & Hui, X. D. (2016). Affordable FeCrNiMnCu high entropy alloys with excellent comprehensive tensile properties. Intermetallics, 77, 23-33. | https://www.sciencedirect.com/science/article/pii/S0966979516300462
450 | 0 | 9.1 | 0 | 0 | 0 | 30.3 | 30.3 | 30.3 | 0 | 0 | 0 | 85 | 1523 | 0.16667 | 457 | 852 | 76 | Dasari, S., Gwalani, B., Jagetia, A., Soni, V., Gorsse, S., & Banerjee, R. (2020). Hierarchical eutectoid nano-lamellar decomposition in an Al0. 3CoFeNi complex concentrated alloy. Scientific reports, 10(1), 1-15. | https://www.nature.com/articles/s41598-020-61538-6
451 | 0 | 9.1 | 0 | 0 | 0 | 30.3 | 30.3 | 30.3 | 0 | 0 | 0 | 85 | 973 | 50 | 893 | 1187 | 26 | Dasari, S., Gwalani, B., Jagetia, A., Soni, V., Gorsse, S., & Banerjee, R. (2020). Hierarchical eutectoid nano-lamellar decomposition in an Al0. 3CoFeNi complex concentrated alloy. Scientific reports, 10(1), 1-15. | https://www.nature.com/articles/s41598-020-61538-6
452 | 0 | 0 | 0 | 20 | 20 | 20 | 20 | 20 | 0 | 0 | 1473 | 65 | 1073 | 1 | 310 | 639 | 52.4 | Liu, S. F., Wu, Y., Wang, H. T., Lin, W. T., Shang, Y. Y., Liu, J. B., ... & Lu, Z. P. (2019). Transformation-reinforced high-entropy alloys with superior mechanical properties via tailoring stacking fault energy. Journal of Alloys and Compounds, 792, 444-455. | https://www.sciencedirect.com/science/article/pii/S0925838819313015
453 | 0 | 0 | 0 | 20 | 20 | 20 | 23 | 17 | 0 | 0 | 1473 | 65 | 1073 | 1 | 320 | 666 | 56.4 | Liu, S. F., Wu, Y., Wang, H. T., Lin, W. T., Shang, Y. Y., Liu, J. B., ... & Lu, Z. P. (2019). Transformation-reinforced high-entropy alloys with superior mechanical properties via tailoring stacking fault energy. Journal of Alloys and Compounds, 792, 444-455. | https://www.sciencedirect.com/science/article/pii/S0925838819313015
454 | 0 | 0 | 0 | 20 | 20 | 20 | 27 | 13 | 0 | 0 | 1473 | 65 | 1073 | 1 | 340 | 725 | 60.1 | Liu, S. F., Wu, Y., Wang, H. T., Lin, W. T., Shang, Y. Y., Liu, J. B., ... & Lu, Z. P. (2019). Transformation-reinforced high-entropy alloys with superior mechanical properties via tailoring stacking fault energy. Journal of Alloys and Compounds, 792, 444-455. | https://www.sciencedirect.com/science/article/pii/S0925838819313015
455 | 0 | 0 | 0 | 20 | 20 | 20 | 30 | 10 | 0 | 0 | 1473 | 65 | 1073 | 1 | 382 | 820 | 69 | Liu, S. F., Wu, Y., Wang, H. T., Lin, W. T., Shang, Y. Y., Liu, J. B., ... & Lu, Z. P. (2019). Transformation-reinforced high-entropy alloys with superior mechanical properties via tailoring stacking fault energy. Journal of Alloys and Compounds, 792, 444-455. | https://www.sciencedirect.com/science/article/pii/S0925838819313015
456 | 0 | 10 | 0 | 0 | 0 | 34 | 17 | 34 | 0 | 5 | 1573 | 80 | 1373 | 1 | 215 | 458 | 47 | Menou, E., Toda-Caraballo, I., Rivera-Díaz-del, P. E. J., Pineau, C., Bertrand, E., Ramstein, G., & Tancret, F. (2018). Evolutionary design of strong and stable high entropy alloys using multi-objective optimisation based on physical models, statistics and thermodynamics. Materials & Design, 143, 185-195. | https://www.sciencedirect.com/science/article/pii/S0264127518300595
457 | 0 | 0 | 0 | 25 | 0 | 35 | 35 | 5 | 0 | 0 | 1473 | 67 | 1423 | 0.08333 | 382 | 961 | 15 | Bai, X., Fang, W., Chang, R., Yu, H., Zhang, X., & Yin, F. (2019). Effects of Al and Ti additions on precipitation behavior and mechanical properties of Co35Cr25Fe40-xNix TRIP high entropy alloys. Materials Science and Engineering: A, 767, 138403. | https://www.sciencedirect.com/science/article/pii/S092150931931189X
458 | 0 | 0 | 0 | 25 | 0 | 26 | 35 | 14 | 0 | 0 | 1473 | 67 | 1423 | 0.08333 | 296 | 871 | 55 | Bai, X., Fang, W., Chang, R., Yu, H., Zhang, X., & Yin, F. (2019). Effects of Al and Ti additions on precipitation behavior and mechanical properties of Co35Cr25Fe40-xNix TRIP high entropy alloys. Materials Science and Engineering: A, 767, 138403. | https://www.sciencedirect.com/science/article/pii/S092150931931189X
459 | 0 | 9.4 | 0 | 0 | 0 | 31.9 | 30.1 | 28.6 | 0 | 0 | 1523 | 85 | 1523 | 0.08333 | 457 | 852 | 76 | Dasari, S., Chaudhary, V., Gwalani, B., Jagetia, A., Soni, V., Gorsse, S., ... & Banerjee, R. (2020). Highly tunable magnetic and mechanical properties in an Al0. 3CoFeNi complex concentrated alloy. Materialia, 12, 100755. | https://www.sciencedirect.com/science/article/pii/S2589152920301721
460 | 0 | 9.4 | 0 | 0 | 0 | 31.9 | 30.1 | 28.6 | 0 | 0 | 1523 | 85 | 973 | 50 | 893 | 1187 | 26 | Dasari, S., Chaudhary, V., Gwalani, B., Jagetia, A., Soni, V., Gorsse, S., ... & Banerjee, R. (2020). Highly tunable magnetic and mechanical properties in an Al0. 3CoFeNi complex concentrated alloy. Materialia, 12, 100755. | https://www.sciencedirect.com/science/article/pii/S2589152920301721
461 | 0 | 0 | 0 | 10 | 30 | 50 | 10 | 0 | 0 | 0 | 0 | 0 | 0 | 0 | 212 | 556 | 22.7 | Liu, X., Zhao, X., Chen, J., Lv, Y., Wang, X., Liu, B., & Liu, Y. (2020). Effect of C addition on microstructure and mechanical properties of as-cast HEAs (Fe50Mn30Co10Cr10) 100-xCx. Materials Chemistry and Physics, 254, 123501. | https://www.sciencedirect.com/science/article/pii/S025405842030866X
462 | 1 | 0 | 0 | 9.9 | 29.7 | 49.5 | 9.9 | 0 | 0 | 0 | 0 | 0 | 0 | 0 | 209 | 608 | 48.7 | Liu, X., Zhao, X., Chen, J., Lv, Y., Wang, X., Liu, B., & Liu, Y. (2020). Effect of C addition on microstructure and mechanical properties of as-cast HEAs (Fe50Mn30Co10Cr10) 100-xCx. Materials Chemistry and Physics, 254, 123501. | https://www.sciencedirect.com/science/article/pii/S025405842030866X
463 | 2 | 0 | 0 | 9.8 | 29.4 | 49 | 9.8 | 0 | 0 | 0 | 0 | 0 | 0 | 0 | 269 | 565 | 57.8 | Liu, X., Zhao, X., Chen, J., Lv, Y., Wang, X., Liu, B., & Liu, Y. (2020). Effect of C addition on microstructure and mechanical properties of as-cast HEAs (Fe50Mn30Co10Cr10) 100-xCx. Materials Chemistry and Physics, 254, 123501. | https://www.sciencedirect.com/science/article/pii/S025405842030866X
464 | 4 | 0 | 0 | 9.6 | 28.8 | 48 | 9.6 | 0 | 0 | 0 | 0 | 0 | 0 | 0 | 395 | 662 | 37.4 | Liu, X., Zhao, X., Chen, J., Lv, Y., Wang, X., Liu, B., & Liu, Y. (2020). Effect of C addition on microstructure and mechanical properties of as-cast HEAs (Fe50Mn30Co10Cr10) 100-xCx. Materials Chemistry and Physics, 254, 123501. | https://www.sciencedirect.com/science/article/pii/S025405842030866X
465 | 6 | 0 | 0 | 9.4 | 28.2 | 47 | 9.4 | 0 | 0 | 0 | 0 | 0 | 0 | 0 | 500 | 721 | 18.6 | Liu, X., Zhao, X., Chen, J., Lv, Y., Wang, X., Liu, B., & Liu, Y. (2020). Effect of C addition on microstructure and mechanical properties of as-cast HEAs (Fe50Mn30Co10Cr10) 100-xCx. Materials Chemistry and Physics, 254, 123501. | https://www.sciencedirect.com/science/article/pii/S025405842030866X
466 | 0 | 0 | 25 | 0 | 0 | 25 | 25 | 25 | 0 | 0 | 1473 | 60 | 1253 | 1 | 398 | 807 | 52.5 | Wang, S., Chen, S., Jia, Y., Hu, Z., Huang, H., Yang, Z., ... & Sun, B. (2019). FCC-L12 ordering transformation in equimolar FeCoNiV multi-principal element alloy. Materials & Design, 168, 107648. | https://www.sciencedirect.com/science/article/pii/S0264127519300851
467 | 0 | 0 | 0 | 0 | 20 | 20 | 20 | 20 | 20 | 0 | 0 | 0 | 0 | 0 | 361 | 626 | 32.1 | Liu, X., Liu, P., Zhang, W., Hu, Q., Chen, Q., Gao, N., ... & Liu, G. (2021). Microstructure and Mechanical Properties of Face‐Centered‐Cubic‐Based Cr‐Free Equiatomic High‐Entropy Alloys. Advanced Engineering Materials, 23(3), 2000848. | https://onlinelibrary.wiley.com/doi/full/10.1002/adem.202000848
468 | 0 | 0 | 0 | 0 | 0 | 25 | 25 | 25 | 25 | 0 | 0 | 0 | 0 | 0 | 325 | 498 | 30.1 | Liu, X., Liu, P., Zhang, W., Hu, Q., Chen, Q., Gao, N., ... & Liu, G. (2021). Microstructure and Mechanical Properties of Face‐Centered‐Cubic‐Based Cr‐Free Equiatomic High‐Entropy Alloys. Advanced Engineering Materials, 23(3), 2000848. | https://onlinelibrary.wiley.com/doi/full/10.1002/adem.202000848
469 | 0 | 0 | 0 | 0 | 25 | 0 | 25 | 25 | 25 | 0 | 0 | 0 | 0 | 0 | 257 | 522 | 47.2 | Liu, X., Liu, P., Zhang, W., Hu, Q., Chen, Q., Gao, N., ... & Liu, G. (2021). Microstructure and Mechanical Properties of Face‐Centered‐Cubic‐Based Cr‐Free Equiatomic High‐Entropy Alloys. Advanced Engineering Materials, 23(3), 2000848. | https://onlinelibrary.wiley.com/doi/full/10.1002/adem.202000848
470 | 0 | 0 | 0 | 0 | 25 | 25 | 0 | 25 | 25 | 0 | 0 | 0 | 0 | 0 | 400 | 638 | 38 | Liu, X., Liu, P., Zhang, W., Hu, Q., Chen, Q., Gao, N., ... & Liu, G. (2021). Microstructure and Mechanical Properties of Face‐Centered‐Cubic‐Based Cr‐Free Equiatomic High‐Entropy Alloys. Advanced Engineering Materials, 23(3), 2000848. | https://onlinelibrary.wiley.com/doi/full/10.1002/adem.202000848
471 | 0 | 0 | 0 | 0 | 25 | 25 | 25 | 0 | 25 | 0 | 0 | 0 | 0 | 0 | 323 | 481 | 34 | Liu, X., Liu, P., Zhang, W., Hu, Q., Chen, Q., Gao, N., ... & Liu, G. (2021). Microstructure and Mechanical Properties of Face‐Centered‐Cubic‐Based Cr‐Free Equiatomic High‐Entropy Alloys. Advanced Engineering Materials, 23(3), 2000848. | https://onlinelibrary.wiley.com/doi/full/10.1002/adem.202000848
472 | 0 | 0 | 0 | 33.34 | 0 | 0 | 33.33 | 33.33 | 0 | 0 | 1473 | 90 | 1173 | 0.5 | 389 | 859 | 74 | Jodi, D. E., Choi, N., Park, J., & Park, N. (2020). Mechanical performance improvement by nitrogen addition in N-CoCrNi compositionally complex alloys. Metallurgical and Materials Transactions A, 51(6), 3228-3237. | https://link.springer.com/article/10.1007/s11661-020-05738-9
473 | 0 | 7.5 | 0 | 6 | 34.8 | 40.4 | 0 | 11.3 | 0 | 0 | 0 | 0 | 0 | 0 | 159 | 381 | 40.8 | Wang, Z., & Baker, I. (2016). Interstitial strengthening of a fcc FeNiMnAlCr high entropy alloy. Materials Letters, 180, 153-156. | https://www.sciencedirect.com/science/article/pii/S0167577X16308886
474 | 0 | 7.5 | 0 | 6 | 34.8 | 40.4 | 0 | 11.3 | 0 | 0 | 0 | 0 | 0 | 0 | 355 | 754 | 49.5 | Wang, Z., & Baker, I. (2016). Interstitial strengthening of a fcc FeNiMnAlCr high entropy alloy. Materials Letters, 180, 153-156. | https://www.sciencedirect.com/science/article/pii/S0167577X16308886
475 | 0 | 7.5 | 0 | 6 | 34.8 | 40.4 | 0 | 11.3 | 0 | 0 | 0 | 70 | 1273 | 1 | 557 | 1041 | 26.7 | Wang, Z., & Baker, I. (2016). Interstitial strengthening of a fcc FeNiMnAlCr high entropy alloy. Materials Letters, 180, 153-156. | https://www.sciencedirect.com/science/article/pii/S0167577X16308886
476 | 0 | 0 | 0 | 7 | 25 | 0 | 9 | 23 | 36 | 0 | 0 | 0 | 0 | 0 | 401 | 700 | 36 | Qin, G., Chen, R., Liaw, P. K., Gao, Y., Li, X., Zheng, H., ... & Fu, H. (2019). A novel face-centered-cubic high-entropy alloy strengthened by nanoscale precipitates. Scripta Materialia, 172, 51-55. | https://www.sciencedirect.com/science/article/pii/S1359646219304063
477 | 0 | 0 | 0 | 10 | 40 | 40 | 10 | 0 | 0 | 0 | 0 | 0 | 0 | 0 | 213 | 471 | 57.7 | Chen, L. B., Wei, R., Tang, K., Zhang, J., Jiang, F., He, L., & Sun, J. (2018). Heavy carbon alloyed FCC-structured high entropy alloy with excellent combination of strength and ductility. Materials Science and Engineering: A, 716, 150-156. | https://www.sciencedirect.com/science/article/pii/S0921509318300650
478 | 0 | 7.5 | 0 | 6 | 34.8 | 40.4 | 0 | 11.3 | 0 | 0 | 0 | 0 | 0 | 0 | 159 | 535 | 40.8 | Wu, M., Li, Z., Gault, B., Munroe, P., & Baker, I. (2019). The effects of carbon on the phase stability and mechanical properties of heat-treated FeNiMnCrAl high entropy alloys. Materials Science and Engineering: A, 748, 59-73. | https://www.sciencedirect.com/science/article/pii/S0921509319301182
479 | 0 | 7.5 | 0 | 6 | 34.8 | 40.4 | 0 | 11.3 | 0 | 0 | 0 | 0 | 1073 | 24 | 179 | 361 | 22.1 | Wu, M., Li, Z., Gault, B., Munroe, P., & Baker, I. (2019). The effects of carbon on the phase stability and mechanical properties of heat-treated FeNiMnCrAl high entropy alloys. Materials Science and Engineering: A, 748, 59-73. | https://www.sciencedirect.com/science/article/pii/S0921509319301182
480 | 1.1 | 7.42 | 0 | 5.93 | 34.42 | 39.96 | 0 | 11.17 | 0 | 0 | 0 | 0 | 0 | 0 | 355 | 1174 | 49.5 | Wu, M., Li, Z., Gault, B., Munroe, P., & Baker, I. (2019). The effects of carbon on the phase stability and mechanical properties of heat-treated FeNiMnCrAl high entropy alloys. Materials Science and Engineering: A, 748, 59-73. | https://www.sciencedirect.com/science/article/pii/S0921509319301182
481 | 1.1 | 7.42 | 0 | 5.93 | 34.42 | 39.96 | 0 | 11.17 | 0 | 0 | 0 | 0 | 1073 | 24 | 642 | 761 | 2 | Wu, M., Li, Z., Gault, B., Munroe, P., & Baker, I. (2019). The effects of carbon on the phase stability and mechanical properties of heat-treated FeNiMnCrAl high entropy alloys. Materials Science and Engineering: A, 748, 59-73. | https://www.sciencedirect.com/science/article/pii/S0921509319301182
482 | 1.1 | 7.42 | 0 | 5.93 | 34.42 | 39.96 | 0 | 11.17 | 0 | 0 | 0 | 0 | 1423 | 24 | 146 | 322 | 33 | Wu, M., Li, Z., Gault, B., Munroe, P., & Baker, I. (2019). The effects of carbon on the phase stability and mechanical properties of heat-treated FeNiMnCrAl high entropy alloys. Materials Science and Engineering: A, 748, 59-73. | https://www.sciencedirect.com/science/article/pii/S0921509319301182
483 | 0 | 0 | 0 | 24.1 | 0 | 24.1 | 24.1 | 24.1 | 0 | 3.6 | 0 | 65 | 1173 | 1 | 418 | 815 | 50.9 | Guo, L., Wu, W., Ni, S., Yuan, Z., Cao, Y., Wang, Z., & Song, M. (2020). Strengthening the FeCoCrNiMo0. 15 high entropy alloy by a gradient structure. Journal of Alloys and Compounds, 841, 155688. | https://www.sciencedirect.com/science/article/pii/S0925838820320521
484 | 0 | 0 | 0 | 25 | 0 | 25 | 25 | 25 | 0 | 0 | 1473 | 40 | 1273 | 0.1 | 214 | 613 | 77.4 | Wei, D., Li, X., Schönecker, S., Jiang, J., Choi, W. M., Lee, B. J., ... & Kato, H. (2019). Development of strong and ductile metastable face-centered cubic single-phase high-entropy alloys. Acta Materialia, 181, 318-330. | https://www.sciencedirect.com/science/article/pii/S1359645419306408
485 | 0 | 0 | 0 | 25 | 0 | 20 | 30 | 20 | 0 | 5 | 1473 | 40 | 1273 | 0.1 | 403 | 861 | 87.8 | Wei, D., Li, X., Schönecker, S., Jiang, J., Choi, W. M., Lee, B. J., ... & Kato, H. (2019). Development of strong and ductile metastable face-centered cubic single-phase high-entropy alloys. Acta Materialia, 181, 318-330. | https://www.sciencedirect.com/science/article/pii/S1359645419306408
486 | 0 | 0 | 0 | 25 | 0 | 15 | 40 | 15 | 0 | 5 | 1473 | 40 | 1273 | 0.1 | 461 | 988 | 91.4 | Wei, D., Li, X., Schönecker, S., Jiang, J., Choi, W. M., Lee, B. J., ... & Kato, H. (2019). Development of strong and ductile metastable face-centered cubic single-phase high-entropy alloys. Acta Materialia, 181, 318-330. | https://www.sciencedirect.com/science/article/pii/S1359645419306408
487 | 0 | 0 | 0 | 25 | 0 | 10 | 50 | 10 | 0 | 5 | 1473 | 40 | 1273 | 0.1 | 576 | 1133 | 60.6 | Wei, D., Li, X., Schönecker, S., Jiang, J., Choi, W. M., Lee, B. J., ... & Kato, H. (2019). Development of strong and ductile metastable face-centered cubic single-phase high-entropy alloys. Acta Materialia, 181, 318-330. | https://www.sciencedirect.com/science/article/pii/S1359645419306408
488 | 0 | 6.96 | 0 | 23.26 | 0 | 23.26 | 23.26 | 23.26 | 0 | 0 | 0 | 60 | 1373 | 1 | 330 | 746 | 64 | Li, Q., Zhang, T. W., Qiao, J. W., Ma, S. G., Zhao, D., Lu, P., ... & Wang, Z. H. (2019). Superior tensile properties of Al0. 3CoCrFeNi high entropy alloys with B2 precipitated phases at room and cryogenic temperatures. Materials Science and Engineering: A, 767, 138424. | https://www.sciencedirect.com/science/article/pii/S0921509319312109
489 | 0 | 14 | 0 | 28 | 0 | 0 | 28 | 30 | 0 | 0 | 0 | 0 | 0 | 0 | 510 | 1000 | 21.5 | Wang, J., Ma, L., & Jin, P. (2019). A new Al14Co28Cr28Ni30 hypoeutectic high entropy alloy with excellent tensile property. Materials Research Express, 6(11), 116575. | https://iopscience.iop.org/article/10.1088/2053-1591/ab49d0/meta
490 | 0 | 0 | 10.64 | 0 | 0 | 21.28 | 21.28 | 42.55 | 0 | 4.25 | 0 | 0 | 0 | 0 | 252 | 547 | 82.1 | Jiang, L., Lu, Y. P., Song, M., Lu, C., Sun, K., Cao, Z. Q., ... & Wang, L. M. (2019). A promising CoFeNi2V0. 5Mo0. 2 high entropy alloy with exceptional ductility. Scripta Materialia, 165, 128-133. | https://www.sciencedirect.com/science/article/pii/S1359646219301241
491 | 0 | 0 | 10.64 | 0 | 0 | 21.28 | 21.28 | 42.55 | 0 | 4.25 | 1473 | 90 | 0 | 0 | 1330 | 1330 | 5.8 | Jiang, L., Qiao, D., Cao, Z., Lu, C., Song, M., & Wang, L. (2020). Tunable mechanical property and strain hardening behavior of a single-phase CoFeNi2V0. 5Mo0. 2 high entropy alloy. Materials Science and Engineering: A, 776, 139027. | https://www.sciencedirect.com/science/article/pii/S0921509320301167
492 | 0 | 0 | 10.64 | 0 | 0 | 21.28 | 21.28 | 42.55 | 0 | 4.25 | 1473 | 90 | 973 | 1 | 788 | 1050 | 33.3 | Jiang, L., Qiao, D., Cao, Z., Lu, C., Song, M., & Wang, L. (2020). Tunable mechanical property and strain hardening behavior of a single-phase CoFeNi2V0. 5Mo0. 2 high entropy alloy. Materials Science and Engineering: A, 776, 139027. | https://www.sciencedirect.com/science/article/pii/S0921509320301167
493 | 0 | 0 | 10.64 | 0 | 0 | 21.28 | 21.28 | 42.55 | 0 | 4.25 | 1473 | 90 | 1173 | 1 | 485 | 880 | 64.5 | Jiang, L., Qiao, D., Cao, Z., Lu, C., Song, M., & Wang, L. (2020). Tunable mechanical property and strain hardening behavior of a single-phase CoFeNi2V0. 5Mo0. 2 high entropy alloy. Materials Science and Engineering: A, 776, 139027. | https://www.sciencedirect.com/science/article/pii/S0921509320301167
494 | 0 | 0 | 10.64 | 0 | 0 | 21.28 | 21.28 | 42.55 | 0 | 4.25 | 1473 | 90 | 1273 | 1 | 379 | 842 | 70.7 | Jiang, L., Qiao, D., Cao, Z., Lu, C., Song, M., & Wang, L. (2020). Tunable mechanical property and strain hardening behavior of a single-phase CoFeNi2V0. 5Mo0. 2 high entropy alloy. Materials Science and Engineering: A, 776, 139027. | https://www.sciencedirect.com/science/article/pii/S0921509320301167
495 | 0 | 0 | 0 | 20 | 15 | 15 | 35 | 15 | 0 | 0 | 1473 | 40 | 1273 | 0.1 | 231 | 688 | 96 | Wei, D., Li, X., Jiang, J., Heng, W., Koizumi, Y., Choi, W. M., ... & Chiba, A. (2019). Novel Co-rich high performance twinning-induced plasticity (TWIP) and transformation-induced plasticity (TRIP) high-entropy alloys. Scripta Materialia, 165, 39-43. | https://www.sciencedirect.com/science/article/pii/S1359646219300910
496 | 0 | 0 | 0 | 25 | 15 | 10 | 35 | 15 | 0 | 0 | 1473 | 40 | 1273 | 0.1 | 305 | 806 | 76 | Wei, D., Li, X., Jiang, J., Heng, W., Koizumi, Y., Choi, W. M., ... & Chiba, A. (2019). Novel Co-rich high performance twinning-induced plasticity (TWIP) and transformation-induced plasticity (TRIP) high-entropy alloys. Scripta Materialia, 165, 39-43. | https://www.sciencedirect.com/science/article/pii/S1359646219300910
497 | 0 | 0 | 0 | 33.34 | 0 | 0 | 33.33 | 33.33 | 0 | 0 | 1473 | 66 | 1173 | 1 | 373 | 862 | 61 | Chang, R., Fang, W., Yan, J., Yu, H., Bai, X., Li, J., ... & Yin, F. (2021). Microstructure and mechanical properties of CoCrNi-Mo medium entropy alloys: experiments and first-principle calculations. Journal of Materials Science & Technology, 62, 25-33. | https://www.sciencedirect.com/science/article/pii/S1005030220305569
498 | 0 | 0 | 0 | 33 | 0 | 0 | 33 | 33 | 0 | 1 | 1473 | 66 | 1173 | 1 | 412 | 914 | 63 | Chang, R., Fang, W., Yan, J., Yu, H., Bai, X., Li, J., ... & Yin, F. (2021). Microstructure and mechanical properties of CoCrNi-Mo medium entropy alloys: experiments and first-principle calculations. Journal of Materials Science & Technology, 62, 25-33. | https://www.sciencedirect.com/science/article/pii/S1005030220305569
499 | 0 | 0 | 0 | 32.34 | 0 | 0 | 32.33 | 32.33 | 0 | 3 | 1473 | 66 | 1173 | 1 | 475 | 983 | 69 | Chang, R., Fang, W., Yan, J., Yu, H., Bai, X., Li, J., ... & Yin, F. (2021). Microstructure and mechanical properties of CoCrNi-Mo medium entropy alloys: experiments and first-principle calculations. Journal of Materials Science & Technology, 62, 25-33. | https://www.sciencedirect.com/science/article/pii/S1005030220305569
500 | 0 | 0 | 0 | 31.66 | 0 | 0 | 31.67 | 31.67 | 0 | 5 | 1473 | 66 | 1173 | 1 | 528 | 1026 | 47 | Chang, R., Fang, W., Yan, J., Yu, H., Bai, X., Li, J., ... & Yin, F. (2021). Microstructure and mechanical properties of CoCrNi-Mo medium entropy alloys: experiments and first-principle calculations. Journal of Materials Science & Technology, 62, 25-33. | https://www.sciencedirect.com/science/article/pii/S1005030220305569
501 | 0 | 10 | 0 | 9 | 36 | 36 | 0 | 9 | 0 | 0 | 0 | 0 | 0 | 0 | 705 | 842 | 25 | Bai, L., Wang, Y., Yan, Y., Li, X., Lv, Y., & Chen, J. (2020). Effect of carbon on microstructure and mechanical properties of Fe36Mn36Ni9Cr9Al10 high-entropy alloys. Materials Science and Technology, 36(17), 1851-1860. | https://www.tandfonline.com/doi/full/10.1080/02670836.2020.1839194