## elemental_features
| C | Al | V | Cr | Mn | Fe | Co | Ni | Cu | Mo
AN | 6 | 13 | 23 | 24 | 25 | 26 | 27 | 28 | 29 | 42
QN | 2 | 3 | 4 | 4 | 4 | 4 | 4 | 4 | 4 | 5
C | 14 | 13 | 5 | 6 | 7 | 8 | 9 | 10 | 11 | 6
RAM | 12.0107 | 26.9815 | 50.9415 | 51.9961 | 54.938 | 55.8445 | 58.9332 | 58.6934 | 63.546 | 95.94
VA | 0.882 | 1.66 | 1.392 | 1.2 | 1.22 | 1.178 | 1.108 | 1.093 | 1.181 | 1.558
R | 0.916 | 1.432 | 1.346 | 1.36 | 1.304 | 1.274 | 1.252 | 1.246 | 1.278 | 1.4
AEN | 4 | 12 | 14 | 14 | 2 | 14 | 12 | 12 | 12 | 14
VEC | 4 | 3 | 5 | 6 | 7 | 8 | 9 | 10 | 11 | 6
XMB | 2.37 | 1.64 | 2.22 | 2 | 2.04 | 1.67 | 1.72 | 1.76 | 1.08 | 1.94
XP | 2.55 | 1.61 | 1.63 | 1.66 | 1.55 | 1.83 | 1.88 | 1.91 | 1.9 | 2.16
XA | 15.05 | 9.539 | 9.063 | 9.77 | 10.34 | 10.64 | 10.86 | 11.13 | 10.96 | 8.71
G | 440 | 26 | 47 | 115 | 76.4 | 82 | 76 | 76 | 48 | 20
E | 1050 | 70 | 128 | 279 | 198 | 211 | 209 | 200 | 130 | 329
FIE | 1086.4 | 577.6 | 650.3 | 652.8 | 717.4 | 759.3 | 758.4 | 736.7 | 745.4 | 684.9
SIE | 2353 | 1817 | 1414 | 1592 | 1509 | 1561 | 1646 | 1753 | 1958 | 1558
TIE | 4620 | 2745 | 2828 | 2987 | 3248 | 2957 | 3232 | 3393 | 3554 | 2621
CPM | 6.24 | 4.2 | 4.25 | 4.65 | 4.45 | 4.93 | 5.1 | 5.2 | 4.45 | 4.65
WF | 4.7 | 4.3 | 4.3 | 4.5 | 4.1 | 4.5 | 5 | 5.1 | 4.6 | 4.6
NCE | 3.25 | 3.5 | 3.3 | 3.35 | 3.6 | 3.75 | 3.9 | 4.05 | 4.2 | 3.45
CNE | 3.14 | 4.07 | 4.98 | 5.13 | 5.23 | 5.43 | 5.58 | 5.71 | 5.84 | 6.98
MT | 3820 | 933 | 2163 | 2130 | 1518 | 1808 | 1768 | 1726 | 1356 | 2890
TB | 5100 | 2740 | 3650 | 2945 | 2235 | 3023 | 3143 | 3005 | 2840 | 4885
EV | 710.9 | 290.8 | 459.7 | 341.8 | 220.5 | 340.2 | 382.4 | 374.8 | 306.7 | 589.9
EM | 70 | 10.5 | 17.5 | 21 | 13.4 | 13.8 | 16.3 | 17.2 | 13 | 28
EA | 716.7 | 326.4 | 514.2 | 396.6 | 280.7 | 416.3 | 424.7 | 429.7 | 338.3 | 658.1
CE | 7.37 | 3.39 | 5.31 | 4.1 | 2.92 | 4.28 | 4.39 | 4.44 | 3.49 | 6.82
MC | 5.45 | 0.722 | 1.619 | 1.901 | 0.596 | 1.683 | 1.914 | 1.86 | 1.37 | 2.725
DVE | 1.41 | 2.01 | 1.61 | 1.33 | 1.26 | 1.16 | 1.14 | 2.9 | 2.55 | 1.46
DCE | 1 | 1.25 | 0.86 | 0.84 | 0.79 | 0.73 | 0.71 | 1.13 | 1.12 | 0.9
D | 2.26 | 2.7 | 6.11 | 7.19 | 7.47 | 7.874 | 8.9 | 8.908 | 8.96 | 10.28